## Sheet1
Li in feed % | Co in feed % | Mn in feed % | Ni in feed % | Leaching agent | Type of reducing agent | Concentration, M | Concentration % | Time,min | Temperature, C | Li | Co | Mn | Ni
6.79 | 17.68 | 16.46 | 17.58 | Lactic Acid | Hydrogen Peroxide | 0.5 | 0.5 | 30 | 60 | 70.62 | 70.19 | 71.25 | 71.42
6.79 | 17.68 | 16.46 | 17.58 | Lactic Acid | Hydrogen Peroxide | 1 | 1 | 40 | 60 | 82.37 | 70.77 | 78.64 | 72.45
6.79 | 17.68 | 16.46 | 17.58 | Lactic Acid | Hydrogen Peroxide | 1.5 | 1.5 | 50 | 60 | 87.77 | 76.06 | 80.21 | 75.97
6.79 | 17.68 | 16.46 | 17.58 | Lactic Acid | Hydrogen Peroxide | 2 | 2 | 60 | 60 | 75.21 | 72.89 | 75.54 | 72.19
6.79 | 17.68 | 16.46 | 17.58 | Lactic Acid | Hydrogen Peroxide | 1 | 1.5 | 30 | 70 | 47.12 | 43.91 | 43.93 | 42.88
6.79 | 17.68 | 16.46 | 17.58 | Lactic Acid | Hydrogen Peroxide | 0.5 | 2 | 40 | 70 | 24.89 | 29.49 | 29.95 | 28.66
6.79 | 17.68 | 16.46 | 17.58 | Lactic Acid | Hydrogen Peroxide | 2 | 0.5 | 50 | 70 | 73.54 | 73.71 | 78.24 | 75.09
6.79 | 17.68 | 16.46 | 17.58 | Lactic Acid | Hydrogen Peroxide | 1.5 | 1 | 60 | 70 | 76.15 | 76.07 | 75.81 | 75.37
6.79 | 17.68 | 16.46 | 17.58 | Lactic Acid | Hydrogen Peroxide | 1.5 | 2 | 30 | 80 | 77.98 | 72.75 | 77.18 | 73.99
6.79 | 17.68 | 16.46 | 17.58 | Lactic Acid | Hydrogen Peroxide | 2 | 1.5 | 40 | 80 | 100 | 93.37 | 94.38 | 92.8
6.79 | 17.68 | 16.46 | 17.58 | Lactic Acid | Hydrogen Peroxide | 0.5 | 1 | 50 | 80 | 26.94 | 23.91 | 24.39 | 23.72
6.79 | 17.68 | 16.46 | 17.58 | Lactic Acid | Hydrogen Peroxide | 1 | 0.5 | 60 | 80 | 78.25 | 63.01 | 66.25 | 62.65
6.79 | 17.68 | 16.46 | 17.58 | Lactic Acid | Hydrogen Peroxide | 2 | 1 | 30 | 90 | 86.92 | 77.43 | 81.43 | 76.78
6.79 | 17.68 | 16.46 | 17.58 | Lactic Acid | Hydrogen Peroxide | 1.5 | 0.5 | 40 | 90 | 82.32 | 70.53 | 73.59 | 69.66
6.79 | 17.68 | 16.46 | 17.58 | Lactic Acid | Hydrogen Peroxide | 1 | 2 | 50 | 90 | 82.14 | 85.17 | 81.81 | 84.57
6.79 | 17.68 | 16.46 | 17.58 | Lactic Acid | Hydrogen Peroxide | 0.5 | 1.5 | 60 | 90 | 50.23 | 47.09 | 48.88 | 48.17
6.79 | 17.68 | 16.46 | 17.58 | Lactic Acid | Hydrogen Peroxide | 1.5 | 0.5 | 0 | 40 | 10 | 8 | 8 | 10
6.79 | 17.68 | 16.46 | 17.58 | Lactic Acid | Hydrogen Peroxide | 1.5 | 0.5 | 5 | 40 | 25 | 20 | 18 | 22
6.79 | 17.68 | 16.46 | 17.58 | Lactic Acid | Hydrogen Peroxide | 1.5 | 0.5 | 10 | 40 | 45 | 35 | 33 | 40
6.79 | 17.68 | 16.46 | 17.58 | Lactic Acid | Hydrogen Peroxide | 1.5 | 0.5 | 15 | 40 | 60 | 48 | 45 | 55
6.79 | 17.68 | 16.46 | 17.58 | Lactic Acid | Hydrogen Peroxide | 1.5 | 0.5 | 20 | 40 | 72 | 55 | 52 | 62
6.79 | 17.68 | 16.46 | 17.58 | Lactic Acid | Hydrogen Peroxide | 1.5 | 0.5 | 25 | 40 | 80 | 60 | 60 | 70
6.79 | 17.68 | 16.46 | 17.58 | Lactic Acid | Hydrogen Peroxide | 1.5 | 0.5 | 30 | 40 | 85 | 65 | 65 | 75
6.79 | 17.68 | 16.46 | 17.58 | Lactic Acid | Hydrogen Peroxide | 1.5 | 0.5 | 0 | 50 | 25 | 20 | 22 | 25
6.79 | 17.68 | 16.46 | 17.58 | Lactic Acid | Hydrogen Peroxide | 1.5 | 0.5 | 5 | 50 | 55 | 45 | 48 | 55
6.79 | 17.68 | 16.46 | 17.58 | Lactic Acid | Hydrogen Peroxide | 1.5 | 0.5 | 10 | 50 | 75 | 65 | 62 | 72
6.79 | 17.68 | 16.46 | 17.58 | Lactic Acid | Hydrogen Peroxide | 1.5 | 0.5 | 15 | 50 | 88 | 80 | 75 | 85
6.79 | 17.68 | 16.46 | 17.58 | Lactic Acid | Hydrogen Peroxide | 1.5 | 0.5 | 20 | 50 | 92 | 90 | 85 | 92
6.79 | 17.68 | 16.46 | 17.58 | Lactic Acid | Hydrogen Peroxide | 1.5 | 0.5 | 25 | 50 | 95 | 95 | 90 | 97
6.79 | 17.68 | 16.46 | 17.58 | Lactic Acid | Hydrogen Peroxide | 1.5 | 0.5 | 30 | 50 | 98 | 97 | 95 | 98
6.79 | 17.68 | 16.46 | 17.58 | Lactic Acid | Hydrogen Peroxide | 1.5 | 0.5 | 0 | 60 | 60 | 55 | 58 | 60
6.79 | 17.68 | 16.46 | 17.58 | Lactic Acid | Hydrogen Peroxide | 1.5 | 0.5 | 5 | 60 | 85 | 80 | 82 | 85
6.79 | 17.68 | 16.46 | 17.58 | Lactic Acid | Hydrogen Peroxide | 1.5 | 0.5 | 10 | 60 | 95 | 92 | 94 | 95
6.79 | 17.68 | 16.46 | 17.58 | Lactic Acid | Hydrogen Peroxide | 1.5 | 0.5 | 15 | 60 | 98 | 96 | 97 | 98
6.79 | 17.68 | 16.46 | 17.58 | Lactic Acid | Hydrogen Peroxide | 1.5 | 0.5 | 20 | 60 | 99 | 98 | 99 | 99
6.79 | 17.68 | 16.46 | 17.58 | Lactic Acid | Hydrogen Peroxide | 1.5 | 0.5 | 25 | 60 | 99 | 99 | 99 | 99
6.79 | 17.68 | 16.46 | 17.58 | Lactic Acid | Hydrogen Peroxide | 1.5 | 0.5 | 30 | 60 | 99 | 99 | 99 | 99
6.79 | 17.68 | 16.46 | 17.58 | Lactic Acid | Hydrogen Peroxide | 1.5 | 0.5 | 0 | 70 | 75 | 72 | 70 | 75
6.79 | 17.68 | 16.46 | 17.58 | Lactic Acid | Hydrogen Peroxide | 1.5 | 0.5 | 5 | 70 | 90 | 88 | 90 | 92
6.79 | 17.68 | 16.46 | 17.58 | Lactic Acid | Hydrogen Peroxide | 1.5 | 0.5 | 10 | 70 | 95 | 94 | 96 | 96
6.79 | 17.68 | 16.46 | 17.58 | Lactic Acid | Hydrogen Peroxide | 1.5 | 0.5 | 15 | 70 | 98 | 98 | 98 | 98
6.79 | 17.68 | 16.46 | 17.58 | Lactic Acid | Hydrogen Peroxide | 1.5 | 0.5 | 20 | 70 | 99 | 99 | 99 | 99
6.79 | 17.68 | 16.46 | 17.58 | Lactic Acid | Hydrogen Peroxide | 1.5 | 0.5 | 25 | 70 | 99 | 99 | 99 | 99
6.79 | 17.68 | 16.46 | 17.58 | Lactic Acid | Hydrogen Peroxide | 1.5 | 0.5 | 30 | 70 | 99 | 99 | 99 | 99
6.79 | 17.68 | 16.46 | 17.58 | Lactic Acid | Hydrogen Peroxide | 1.5 | 0.5 | 0 | 80 | 85 | 85 | 83 | 86
6.79 | 17.68 | 16.46 | 17.58 | Lactic Acid | Hydrogen Peroxide | 1.5 | 0.5 | 5 | 80 | 95 | 95 | 95 | 96
6.79 | 17.68 | 16.46 | 17.58 | Lactic Acid | Hydrogen Peroxide | 1.5 | 0.5 | 10 | 80 | 99 | 98 | 99 | 99
6.79 | 17.68 | 16.46 | 17.58 | Lactic Acid | Hydrogen Peroxide | 1.5 | 0.5 | 15 | 80 | 99 | 99 | 99 | 99
6.79 | 17.68 | 16.46 | 17.58 | Lactic Acid | Hydrogen Peroxide | 1.5 | 0.5 | 20 | 80 | 99 | 99 | 99 | 99
6.79 | 17.68 | 16.46 | 17.58 | Lactic Acid | Hydrogen Peroxide | 1.5 | 0.5 | 25 | 80 | 99 | 99 | 99 | 99
6.79 | 17.68 | 16.46 | 17.58 | Lactic Acid | Hydrogen Peroxide | 1.5 | 0.5 | 30 | 80 | 99 | 99 | 99 | 99
2.87 | 23.67 | 0 | 0.26 | Iminodiacetic Acid | Ascorbic Acid | 0.1 | 0.02 | 360 | 80 | 99 | 91
2.87 | 23.67 | 0 | 0.26 | Malic Acid | Ascorbic Acid | 0.1 | 0.02 | 10 | 80 | 42 | 30
2.87 | 23.67 | 0 | 0.26 | Malic Acid | Ascorbic Acid | 0.1 | 0.02 | 30 | 80 | 92 | 88
2.87 | 23.67 | 0 | 0.26 | Malic Acid | Ascorbic Acid | 0.1 | 0.02 | 60 | 80 | 98 | 94
2.87 | 23.67 | 0 | 0.26 | Malic Acid | Ascorbic Acid | 0.1 | 0.02 | 120 | 80 | 99 | 96
2.87 | 23.67 | 0 | 0.26 | Malic Acid | Ascorbic Acid | 0.1 | 0.02 | 360 | 80 | 100 | 98
2.87 | 23.67 | 0 | 0.26 | Sulfuric Acid | Hydrogen Peroxide | 2 | 5 | 60 | 75 | 99.1 | 70
2.87 | 23.67 | 0 | 0.26 | Sulfuric Acid | Hydrogen Peroxide | 2 | 0 | 75 | 75 | 72 | 30.8
2.87 | 23.67 | 0 | 0.26 | Sulfuric Acid | Hydrogen Peroxide | 2 | 5 | 75 | 75 | 99.1 | 70
2.87 | 23.67 | 0 | 0.26 | Sulfuric Acid | Hydrogen Peroxide | 2 | 10 | 75 | 75 | 99.6 | 70.2
2.87 | 23.67 | 0 | 0.26 | Sulfuric Acid | Hydrogen Peroxide | 1 | 5 | 60 | 75 | 80 | 32
2.87 | 23.67 | 0 | 0.26 | Sulfuric Acid | Hydrogen Peroxide | 2 | 5 | 60 | 75 | 99.1 | 70
2.87 | 23.67 | 0 | 0.26 | Sulfuric Acid | Hydrogen Peroxide | 3 | 5 | 60 | 75 | 99.2 | 70.3
2.87 | 23.67 | 0 | 0.26 | Sulfuric Acid | Hydrogen Peroxide | 2 | 5 | 75 | 65 | 82 | 42.6
2.87 | 23.67 | 0 | 0.26 | Sulfuric Acid | Hydrogen Peroxide | 2 | 5 | 75 | 75 | 99.1 | 70
2.87 | 23.67 | 0 | 0.26 | Sulfuric Acid | Hydrogen Peroxide | 2 | 5 | 75 | 80 | 99.1 | 70
3.14 | 29.49 | 0 | 0.02 | Sulfuric Acid | Hydrogen Peroxide | 1.1 | 5 | 60 | 65 | 95 | 80
3.14 | 29.49 | 0 | 0.02 | Sulfuric Acid | Unknown | 1.1 | 0 | 60 | 20 | 7 | 28
3.14 | 29.49 | 0 | 0.02 | Sulfuric Acid | Unknown | 1.1 | 0 | 60 | 35 | 10 | 33
3.14 | 29.49 | 0 | 0.02 | Sulfuric Acid | Unknown | 1.1 | 0 | 60 | 50 | 13 | 42
3.14 | 29.49 | 0 | 0.02 | Sulfuric Acid | Unknown | 1.1 | 0 | 60 | 65 | 15 | 55
3.14 | 29.49 | 0 | 0.02 | Sulfuric Acid | Unknown | 1.1 | 0 | 60 | 80 | 18 | 58
3.14 | 29.49 | 0 | 0.02 | Sulfuric Acid | Hydrogen Peroxide | 1.1 | 0 | 60 | 65 | 10 | 52
3.14 | 29.49 | 0 | 0.02 | Sulfuric Acid | Hydrogen Peroxide | 1.1 | 1 | 60 | 65 | 96 | 72
3.14 | 29.49 | 0 | 0.02 | Sulfuric Acid | Hydrogen Peroxide | 1.1 | 2 | 60 | 65 | 90 | 71
3.14 | 29.49 | 0 | 0.02 | Sulfuric Acid | Hydrogen Peroxide | 1.1 | 3 | 60 | 65 | 91 | 71
3.14 | 29.49 | 0 | 0.02 | Sulfuric Acid | Hydrogen Peroxide | 1.1 | 4 | 60 | 65 | 95 | 73
3.14 | 29.49 | 0 | 0.02 | Sulfuric Acid | Unknown | 0.37 | 0 | 60 | 65 | 16 | 38
3.14 | 29.49 | 0 | 0.02 | Sulfuric Acid | Unknown | 0.74 | 0 | 60 | 65 | 18 | 45
3.14 | 29.49 | 0 | 0.02 | Sulfuric Acid | Unknown | 1.1 | 0 | 60 | 65 | 13 | 47
3.14 | 29.49 | 0 | 0.02 | Sulfuric Acid | Unknown | 1.47 | 0 | 60 | 65 | 12 | 48
3.14 | 29.49 | 0 | 0.02 | Sulfuric Acid | Unknown | 1.84 | 0 | 60 | 65 | 13 | 46
7.09 | 60.2 | 0 | 0 | Sulfuric Acid | Hydrogen Peroxide | 2 | 5 | 40 | 75 | 94 | 93
7.09 | 60.2 | 0 | 0 | Sulfuric Acid | Hydrogen Peroxide | 2 | 0 | 30 | 75 | 74 | 34
7.09 | 60.2 | 0 | 0 | Sulfuric Acid | Hydrogen Peroxide | 2 | 5 | 30 | 75 | 95 | 94
7.09 | 60.2 | 0 | 0 | Sulfuric Acid | Hydrogen Peroxide | 2 | 10 | 30 | 75 | 97 | 96
7.09 | 60.2 | 0 | 0 | Sulfuric Acid | Hydrogen Peroxide | 2 | 15 | 30 | 75 | 99 | 99
7.09 | 60.2 | 0 | 0 | Sulfuric Acid | Hydrogen Peroxide | 2 | 20 | 30 | 75 | 100 | 100
7.09 | 60.2 | 0 | 0 | Sulfuric Acid | Hydrogen Peroxide | 2 | 25 | 30 | 75 | 100 | 100
7.09 | 60.2 | 0 | 0 | Sulfuric Acid | Hydrogen Peroxide | 2 | 5 | 30 | 25 | 84 | 67
7.09 | 60.2 | 0 | 0 | Sulfuric Acid | Hydrogen Peroxide | 2 | 5 | 30 | 60 | 93 | 92
7.09 | 60.2 | 0 | 0 | Sulfuric Acid | Hydrogen Peroxide | 2 | 5 | 30 | 75 | 94 | 93
7.09 | 60.2 | 0 | 0 | Sulfuric Acid | Hydrogen Peroxide | 2 | 5 | 30 | 90 | 95 | 93
7.09 | 60.2 | 0 | 0 | Sulfuric Acid | Hydrogen Peroxide | 0.5 | 5 | 30 | 75 | 46 | 21
7.09 | 60.2 | 0 | 0 | Sulfuric Acid | Hydrogen Peroxide | 1 | 5 | 30 | 75 | 70 | 55
7.09 | 60.2 | 0 | 0 | Sulfuric Acid | Hydrogen Peroxide | 2 | 5 | 30 | 75 | 94 | 93
7.09 | 60.2 | 0 | 0 | Sulfuric Acid | Hydrogen Peroxide | 3 | 5 | 30 | 75 | 97 | 95
7.09 | 60.2 | 0 | 0 | Sulfuric Acid | Hydrogen Peroxide | 4 | 5 | 30 | 75 | 98 | 97
2.45 | 24.73 | 0 | 0.83 | Sulfuric Acid | Hydrogen Peroxide | 2 | 15 | 60 | 75 | 100 | 95
2.45 | 24.73 | 0 | 0.83 | Sulfuric Acid | Hydrogen Peroxide | 2 | 0 | 5 | 75 | 72 | 45
2.45 | 24.73 | 0 | 0.83 | Sulfuric Acid | Hydrogen Peroxide | 2 | 0 | 30 | 75 | 78 | 58
2.45 | 24.73 | 0 | 0.83 | Sulfuric Acid | Hydrogen Peroxide | 2 | 0 | 60 | 75 | 82 | 61
2.45 | 24.73 | 0 | 0.83 | Sulfuric Acid | Hydrogen Peroxide | 2 | 10 | 5 | 75 | 95 | 72
2.45 | 24.73 | 0 | 0.83 | Sulfuric Acid | Hydrogen Peroxide | 2 | 10 | 30 | 75 | 96 | 76
2.45 | 24.73 | 0 | 0.83 | Sulfuric Acid | Hydrogen Peroxide | 2 | 10 | 60 | 75 | 97 | 82
2.45 | 24.73 | 0 | 0.83 | Sulfuric Acid | Hydrogen Peroxide | 2 | 15 | 5 | 75 | 98 | 93
2.45 | 24.73 | 0 | 0.83 | Sulfuric Acid | Hydrogen Peroxide | 2 | 15 | 30 | 75 | 99 | 96
2.45 | 24.73 | 0 | 0.83 | Sulfuric Acid | Hydrogen Peroxide | 2 | 15 | 60 | 75 | 99 | 98
2.45 | 24.73 | 0 | 0.83 | Sulfuric Acid | Hydrogen Peroxide | 2 | 20 | 5 | 75 | 99 | 95
2.45 | 24.73 | 0 | 0.83 | Sulfuric Acid | Hydrogen Peroxide | 2 | 20 | 30 | 75 | 100 | 98
2.45 | 24.73 | 0 | 0.83 | Sulfuric Acid | Hydrogen Peroxide | 2 | 20 | 60 | 75 | 100 | 99
1.65 | 0.1 | 13 | 4.2 | Nitric Acid | Hydrogen Peroxide | 1 | 1.7 | 30 | 75 | 95 | 95
1.65 | 0.1 | 13 | 4.2 | Nitric Acid | Unknown | 2 | 0 | 60 | 80 | 100 | 95
1.65 | 0.1 | 13 | 4.2 | Nitric Acid | Unknown | 1 | 0 | 0 | 75 | 0 | 0
1.65 | 0.1 | 13 | 4.2 | Nitric Acid | Unknown | 1 | 0 | 10 | 75 | 66 | 36
1.65 | 0.1 | 13 | 4.2 | Nitric Acid | Unknown | 1 | 0 | 30 | 75 | 71 | 38
1.65 | 0.1 | 13 | 4.2 | Nitric Acid | Unknown | 1 | 0 | 60 | 75 | 72 | 39
1.65 | 0.1 | 13 | 4.2 | Nitric Acid | Unknown | 1 | 0 | 120 | 75 | 73 | 40
1.65 | 0.1 | 13 | 4.2 | Nitric Acid | Hydrogen Peroxide | 1 | 0.8 | 10 | 75 | 72 | 71
1.65 | 0.1 | 13 | 4.2 | Nitric Acid | Hydrogen Peroxide | 1 | 0.8 | 30 | 75 | 82 | 80
1.65 | 0.1 | 13 | 4.2 | Nitric Acid | Hydrogen Peroxide | 1 | 0.8 | 60 | 75 | 84 | 86
1.65 | 0.1 | 13 | 4.2 | Nitric Acid | Hydrogen Peroxide | 1 | 0.8 | 120 | 75 | 85 | 88
1.65 | 0.1 | 13 | 4.2 | Nitric Acid | Hydrogen Peroxide | 0.2 | 0.8 | 30 | 75 | 18 | 13
1.65 | 0.1 | 13 | 4.2 | Nitric Acid | Hydrogen Peroxide | 0.5 | 0.8 | 30 | 75 | 40 | 36
1.65 | 0.1 | 13 | 4.2 | Nitric Acid | Hydrogen Peroxide | 0.8 | 0.8 | 30 | 75 | 70 | 72
1.65 | 0.1 | 13 | 4.2 | Nitric Acid | Hydrogen Peroxide | 1 | 0.8 | 30 | 75 | 81 | 83
1.65 | 0.1 | 13 | 4.2 | Nitric Acid | Hydrogen Peroxide | 1 | 1.7 | 30 | 25 | 29 | 30
1.65 | 0.1 | 13 | 4.2 | Nitric Acid | Hydrogen Peroxide | 1 | 1.7 | 30 | 40 | 59 | 60
1.65 | 0.1 | 13 | 4.2 | Nitric Acid | Hydrogen Peroxide | 1 | 1.7 | 30 | 50 | 70 | 74
1.65 | 0.1 | 13 | 4.2 | Nitric Acid | Hydrogen Peroxide | 1 | 1.7 | 30 | 75 | 96 | 95
1.65 | 0.1 | 13 | 4.2 | Nitric Acid | Hydrogen Peroxide | 1 | 0 | 30 | 75 | 60 | 40
1.65 | 0.1 | 13 | 4.2 | Nitric Acid | Hydrogen Peroxide | 1 | 0.5 | 30 | 75 | 78 | 58
1.65 | 0.1 | 13 | 4.2 | Nitric Acid | Hydrogen Peroxide | 1 | 1 | 30 | 75 | 90 | 85
1.65 | 0.1 | 13 | 4.2 | Nitric Acid | Hydrogen Peroxide | 1 | 1.7 | 30 | 75 | 96 | 95
1.65 | 0.1 | 13 | 4.2 | Nitric Acid | Hydrogen Peroxide | 1 | 0 | 30 | 75 | 60 | 40
1.65 | 0.1 | 13 | 4.2 | Nitric Acid | Hydrogen Peroxide | 1 | 0.5 | 30 | 75 | 78 | 60
1.65 | 0.1 | 13 | 4.2 | Nitric Acid | Hydrogen Peroxide | 1 | 1 | 30 | 75 | 88 | 86
1.65 | 0.1 | 13 | 4.2 | Nitric Acid | Hydrogen Peroxide | 1 | 1.5 | 30 | 75 | 96 | 94
1.65 | 0.1 | 13 | 4.2 | Nitric Acid | Hydrogen Peroxide | 1 | 2 | 30 | 75 | 98 | 96
1.65 | 0.1 | 13 | 4.2 | Nitric Acid | Hydrogen Peroxide | 1 | 3 | 30 | 75 | 99 | 98
4.4 | 53.8 | 0.97 | 0.8 | Citric Acid | Hydrogen Peroxide | 1.25 | 1 | 30 | 90 | 100 | 90
4.4 | 53.8 | 0.97 | 0.8 | Nitric Acid | Hydrogen Peroxide | 1 | 1.7 | 60 | 75 | 95 | 95
4.4 | 53.8 | 0.97 | 0.8 | Hydrochloric Acid | Unknown | 4 | 0 | 60 | 80 | 99.9 | 99.5 | 99.8 | 99.8
4.4 | 53.8 | 0.1 | 0.4 | Dl-Malic Acid | Hydrogen Peroxide | 1.5 | 2 | 40 | 90 | 100 | 90
4.4 | 53.8 | 0.1 | 0.4 | Dl-Malic Acid | Hydrogen Peroxide | 0.5 | 2 | 40 | 90 | 42 | 26
4.4 | 53.8 | 0.1 | 0.4 | Dl-Malic Acid | Hydrogen Peroxide | 1 | 2 | 40 | 90 | 68 | 55
4.4 | 53.8 | 0.1 | 0.4 | Dl-Malic Acid | Hydrogen Peroxide | 1.5 | 2 | 40 | 90 | 99 | 93
4.4 | 53.8 | 0.1 | 0.4 | Dl-Malic Acid | Hydrogen Peroxide | 2 | 2 | 40 | 90 | 90 | 76
4.4 | 53.8 | 0.1 | 0.4 | Dl-Malic Acid | Hydrogen Peroxide | 2.5 | 2 | 40 | 90 | 77 | 62
4.4 | 53.8 | 0.1 | 0.4 | Dl-Malic Acid | Hydrogen Peroxide | 3 | 2 | 40 | 90 | 68 | 57
4.4 | 53.8 | 0.1 | 0.4 | Dl-Malic Acid | Hydrogen Peroxide | 1.5 | 0 | 40 | 90 | 55 | 37
4.4 | 53.8 | 0.1 | 0.4 | Dl-Malic Acid | Hydrogen Peroxide | 1.5 | 0.5 | 40 | 90 | 74 | 64
4.4 | 53.8 | 0.1 | 0.4 | Dl-Malic Acid | Hydrogen Peroxide | 1.5 | 1 | 40 | 90 | 87 | 78
4.4 | 53.8 | 0.1 | 0.4 | Dl-Malic Acid | Hydrogen Peroxide | 1.5 | 1.5 | 40 | 90 | 95 | 92
4.4 | 53.8 | 0.1 | 0.4 | Dl-Malic Acid | Hydrogen Peroxide | 1.5 | 2 | 40 | 90 | 99 | 94
4.4 | 53.8 | 0.1 | 0.4 | Dl-Malic Acid | Hydrogen Peroxide | 1.5 | 2.5 | 40 | 90 | 100 | 94
4.4 | 53.8 | 0.1 | 0.4 | Dl-Malic Acid | Hydrogen Peroxide | 1.5 | 2 | 10 | 20 | 17 | 8
4.4 | 53.8 | 0.1 | 0.4 | Dl-Malic Acid | Hydrogen Peroxide | 1.5 | 2 | 40 | 90 | 99 | 93
4.4 | 53.8 | 0.1 | 0.4 | Dl-Malic Acid | Hydrogen Peroxide | 1.5 | 2 | 40 | 75 | 94 | 93
7 | 60 | 0.1 | 0.4 | Ascorbic Acid | Unknown | 0.3 | 0 | 20 | 70 | 55.1 | 30.8
7 | 60 | 0.1 | 0.4 | Ascorbic Acid | Unknown | 0.75 | 0 | 20 | 70 | 94.4 | 90.6
7 | 60 | 0.1 | 0.4 | Ascorbic Acid | Unknown | 1 | 0 | 20 | 70 | 96 | 91
7 | 60 | 0.1 | 0.4 | Ascorbic Acid | Unknown | 1.25 | 0 | 20 | 70 | 98.5 | 94.8
7 | 60 | 0.1 | 0.4 | Ascorbic Acid | Unknown | 1.5 | 0 | 20 | 70 | 95 | 93
2 | 27.5 | 0 | 0.3 | Nitric Acid | Unknown | 1 | 0 | 10 | 75 | 67 | 36
2 | 27.5 | 0 | 0.3 | Nitric Acid | Unknown | 1 | 0 | 30 | 75 | 75 | 40
2 | 27.5 | 0 | 0.3 | Nitric Acid | Unknown | 1 | 0 | 60 | 75 | 73 | 40
2 | 27.5 | 0 | 0.3 | Nitric Acid | Unknown | 1 | 0 | 120 | 75 | 75 | 41
2 | 27.5 | 0 | 0.3 | Nitric Acid | Hydrogen Peroxide | 1 | 0.8 | 10 | 75 | 72 | 70
2 | 27.5 | 0 | 0.3 | Nitric Acid | Hydrogen Peroxide | 1 | 0.8 | 30 | 75 | 85 | 85
2 | 27.5 | 0 | 0.3 | Nitric Acid | Hydrogen Peroxide | 1 | 0.8 | 60 | 75 | 86 | 89
2 | 27.5 | 0 | 0.3 | Nitric Acid | Hydrogen Peroxide | 1 | 0.8 | 120 | 75 | 86 | 90
2 | 27.5 | 0 | 0.3 | Nitric Acid | Hydrogen Peroxide | 0.2 | 0.8 | 30 | 75 | 18 | 12
2 | 27.5 | 0 | 0.3 | Nitric Acid | Hydrogen Peroxide | 0.5 | 0.8 | 30 | 75 | 40 | 36
2 | 27.5 | 0 | 0.3 | Nitric Acid | Hydrogen Peroxide | 1 | 0.8 | 30 | 75 | 82 | 85
2 | 27.5 | 0 | 0.3 | Nitric Acid | Hydrogen Peroxide | 1 | 0.8 | 30 | 30 | 28 | 30
2 | 27.5 | 0 | 0.3 | Nitric Acid | Hydrogen Peroxide | 1 | 0.8 | 30 | 40 | 60 | 60
2 | 27.5 | 0 | 0.3 | Nitric Acid | Hydrogen Peroxide | 1 | 0.8 | 30 | 50 | 72 | 75
2 | 27.5 | 0 | 0.3 | Nitric Acid | Hydrogen Peroxide | 1 | 0.8 | 30 | 75 | 95 | 94
2 | 27.5 | 0 | 0.3 | Nitric Acid | Hydrogen Peroxide | 1 | 0.8 | 30 | 90 | 98 | 97
2 | 27.5 | 0 | 0.3 | Nitric Acid | Hydrogen Peroxide | 1 | 0 | 30 | 75 | 60 | 40
2 | 27.5 | 0 | 0.3 | Nitric Acid | Hydrogen Peroxide | 1 | 0.5 | 30 | 75 | 78 | 60
2 | 27.5 | 0 | 0.3 | Nitric Acid | Hydrogen Peroxide | 1 | 1 | 30 | 75 | 88 | 86
2 | 27.5 | 0 | 0.3 | Nitric Acid | Hydrogen Peroxide | 1 | 1.5 | 30 | 75 | 96 | 94
2 | 27.5 | 0 | 0.3 | Nitric Acid | Hydrogen Peroxide | 1 | 2 | 30 | 75 | 98 | 96
2 | 27.5 | 0 | 0.3 | Nitric Acid | Hydrogen Peroxide | 1 | 3 | 30 | 75 | 99 | 98
2 | 16 | 0 | 0 | Hydrochloric Acid | Unknown | 4 | 0 | 150 | 40 | 65 | 36
2 | 16 | 0 | 0 | Hydrochloric Acid | Unknown | 4 | 0 | 150 | 50 | 75 | 50
2 | 16 | 0 | 0 | Hydrochloric Acid | Unknown | 4 | 0 | 150 | 60 | 90 | 88
2 | 16 | 0 | 0 | Hydrochloric Acid | Unknown | 4 | 0 | 150 | 70 | 92 | 92
2 | 16 | 0 | 0 | Hydrochloric Acid | Unknown | 4 | 0 | 150 | 80 | 95 | 94
2 | 16 | 0 | 0 | Hydrochloric Acid | Unknown | 4 | 0 | 150 | 90 | 99 | 100
2 | 16 | 0 | 0 | Hydrochloric Acid | Unknown | 4 | 0 | 150 | 100 | 100 | 100
2 | 16 | 0 | 0 | Hydrochloric Acid | Unknown | 1 | 0 | 150 | 80 | 90 | 58
2 | 16 | 0 | 0 | Hydrochloric Acid | Unknown | 2 | 0 | 150 | 80 | 90 | 75
2 | 16 | 0 | 0 | Hydrochloric Acid | Unknown | 3 | 0 | 150 | 80 | 96 | 96
2 | 16 | 0 | 0 | Hydrochloric Acid | Unknown | 4 | 0 | 150 | 80 | 98 | 100
2 | 16 | 0 | 0 | Hydrochloric Acid | Unknown | 5 | 0 | 150 | 80 | 99 | 100
2 | 16 | 0 | 0 | Hydrochloric Acid | Unknown | 4 | 0 | 30 | 80 | 79 | 50
2 | 16 | 0 | 0 | Hydrochloric Acid | Unknown | 4 | 0 | 60 | 80 | 95 | 96
2 | 16 | 0 | 0 | Hydrochloric Acid | Unknown | 4 | 0 | 90 | 80 | 97 | 97
2 | 16 | 0 | 0 | Hydrochloric Acid | Unknown | 4 | 0 | 120 | 80 | 98 | 99
2 | 16 | 0 | 0 | Hydrochloric Acid | Unknown | 4 | 0 | 150 | 80 | 98 | 100
5.85 | 46.5 | 3.22 | 2.69 | Ammonium Bicarbonate | Ammonium Sulfite | 0.3 | 5.81 | 90 | 50 | 72 | 68
5.85 | 46.5 | 3.22 | 2.69 | Ammonium Bicarbonate | Ammonium Sulfite | 0.5 | 5.81 | 90 | 50 | 75 | 70
5.85 | 46.5 | 3.22 | 2.69 | Ammonium Bicarbonate | Ammonium Sulfite | 1 | 5.81 | 90 | 50 | 83 | 80
5.85 | 46.5 | 3.22 | 2.69 | Ammonium Bicarbonate | Ammonium Sulfite | 1.5 | 5.81 | 90 | 50 | 88 | 85
5.85 | 46.5 | 3.22 | 2.69 | Ammonium Bicarbonate | Ammonium Sulfite | 2 | 5.81 | 90 | 50 | 93 | 88
5.85 | 46.5 | 3.22 | 2.69 | Ammonium Bicarbonate | Ammonium Sulfite | 2.5 | 5.81 | 90 | 50 | 89 | 84
5.85 | 46.5 | 3.22 | 2.69 | Ammonium Bicarbonate | Ammonium Sulfite | 2.5 | 1.161 | 90 | 50 | 65 | 58
5.85 | 46.5 | 3.22 | 2.69 | Ammonium Bicarbonate | Ammonium Sulfite | 2.5 | 2.323 | 90 | 50 | 70 | 66
5.85 | 46.5 | 3.22 | 2.69 | Ammonium Bicarbonate | Ammonium Sulfite | 2.5 | 4.646 | 90 | 50 | 85 | 83
5.85 | 46.5 | 3.22 | 2.69 | Ammonium Bicarbonate | Ammonium Sulfite | 2.5 | 6.968 | 90 | 50 | 95 | 92
5.85 | 46.5 | 3.22 | 2.69 | Ammonium Bicarbonate | Ammonium Sulfite | 2.5 | 8.13 | 90 | 50 | 93 | 90
5.85 | 46.5 | 3.22 | 2.69 | Ammonium Bicarbonate | Ammonium Sulfite | 2.5 | 10.453 | 90 | 50 | 88 | 85
5.85 | 46.5 | 3.22 | 2.69 | Ammonium Bicarbonate | Ammonium Sulfite | 2.5 | 5.81 | 90 | 30 | 68 | 60
5.85 | 46.5 | 3.22 | 2.69 | Ammonium Bicarbonate | Ammonium Sulfite | 2.5 | 5.81 | 90 | 40 | 72 | 68
5.85 | 46.5 | 3.22 | 2.69 | Ammonium Bicarbonate | Ammonium Sulfite | 2.5 | 5.81 | 90 | 50 | 78 | 74
5.85 | 46.5 | 3.22 | 2.69 | Ammonium Bicarbonate | Ammonium Sulfite | 2.5 | 5.81 | 90 | 60 | 88 | 84
5.85 | 46.5 | 3.22 | 2.69 | Ammonium Bicarbonate | Ammonium Sulfite | 2.5 | 5.81 | 90 | 70 | 95 | 90
5.85 | 46.5 | 3.22 | 2.69 | Ammonium Bicarbonate | Ammonium Sulfite | 2.5 | 5.81 | 90 | 80 | 90 | 86
5.85 | 46.5 | 3.22 | 2.69 | Ammonium Bicarbonate | Ammonium Sulfite | 2.5 | 5.81 | 30 | 50 | 70 | 60
5.85 | 46.5 | 3.22 | 2.69 | Ammonium Bicarbonate | Ammonium Sulfite | 2.5 | 5.81 | 60 | 50 | 85 | 80
5.85 | 46.5 | 3.22 | 2.69 | Ammonium Bicarbonate | Ammonium Sulfite | 2.5 | 5.81 | 90 | 50 | 90 | 86
5.85 | 46.5 | 3.22 | 2.69 | Ammonium Bicarbonate | Ammonium Sulfite | 2.5 | 5.81 | 120 | 50 | 92 | 88
5.85 | 46.5 | 3.22 | 2.69 | Ammonium Bicarbonate | Ammonium Sulfite | 2.5 | 5.81 | 150 | 50 | 94 | 90
5.5 | 43.35 | 0 | 0 | Sodium Hydroxide | Unknown | 2.5 | 0 | 60 | 30 | 7 | 0
5.5 | 43.35 | 0 | 0 | Sodium Hydroxide | Unknown | 2.5 | 0 | 60 | 40 | 7 | 0
5.5 | 43.35 | 0 | 0 | Sodium Hydroxide | Unknown | 2.5 | 0 | 60 | 50 | 8 | 0
5.5 | 43.35 | 0 | 0 | Sodium Hydroxide | Unknown | 2.5 | 0 | 60 | 60 | 3 | 0
5.5 | 43.35 | 0 | 0 | Sodium Hydroxide | Unknown | 2.5 | 0 | 60 | 70 | 2 | 0
5.5 | 43.35 | 0 | 0 | Sodium Hydroxide | Unknown | 0.25 | 0 | 60 | 50 | 1 | 0
5.5 | 43.35 | 0 | 0 | Sodium Hydroxide | Unknown | 0.5 | 0 | 60 | 50 | 2 | 0
5.5 | 43.35 | 0 | 0 | Sodium Hydroxide | Unknown | 1 | 0 | 60 | 50 | 3 | 0
5.5 | 43.35 | 0 | 0 | Sodium Hydroxide | Unknown | 1.5 | 0 | 60 | 50 | 5 | 0
5.5 | 43.35 | 0 | 0 | Sodium Hydroxide | Unknown | 2 | 0 | 60 | 50 | 6 | 0
5.5 | 43.35 | 0 | 0 | Sodium Hydroxide | Unknown | 2.5 | 0 | 60 | 50 | 8 | 0
5.5 | 43.35 | 0 | 0 | Sodium Hydroxide | Unknown | 3 | 0 | 60 | 50 | 10 | 0
5.5 | 43.35 | 0 | 0 | Sodium Hydroxide | Unknown | 3.75 | 0 | 60 | 50 | 12 | 0
5.5 | 43.35 | 0 | 0 | Sulfuric Acid | Hydrogen Peroxide | 1.1 | 1 | 60 | 40 | 89 | 90
5.5 | 43.35 | 0 | 0 | Sulfuric Acid | Hydrogen Peroxide | 1.1 | 1 | 60 | 50 | 99 | 94
5.5 | 43.35 | 0 | 0 | Sulfuric Acid | Hydrogen Peroxide | 1.1 | 1 | 60 | 60 | 96 | 92
5.5 | 43.35 | 0 | 0 | Sulfuric Acid | Hydrogen Peroxide | 1.1 | 1 | 60 | 70 | 100 | 95
5.5 | 43.35 | 0 | 0 | Sulfuric Acid | Hydrogen Peroxide | 1.1 | 1 | 60 | 80 | 100 | 95
5.5 | 43.35 | 0 | 0 | Sulfuric Acid | Hydrogen Peroxide | 0.74 | 1 | 60 | 60 | 80 | 92
5.5 | 43.35 | 0 | 0 | Sulfuric Acid | Hydrogen Peroxide | 0.92 | 1 | 60 | 60 | 80 | 90
5.5 | 43.35 | 0 | 0 | Sulfuric Acid | Hydrogen Peroxide | 1.1 | 1 | 60 | 60 | 82 | 94
5.5 | 43.35 | 0 | 0 | Sulfuric Acid | Hydrogen Peroxide | 1.29 | 1 | 60 | 60 | 80 | 91
5.5 | 43.35 | 0 | 0 | Sulfuric Acid | Hydrogen Peroxide | 1.47 | 1 | 60 | 60 | 78 | 96
5.5 | 43.35 | 0 | 0 | Sulfuric Acid | Hydrogen Peroxide | 1.1 | 0 | 60 | 60 | 67 | 40
5.5 | 43.35 | 0 | 0 | Sulfuric Acid | Hydrogen Peroxide | 1.1 | 0.5 | 60 | 60 | 79 | 85
5.5 | 43.35 | 0 | 0 | Sulfuric Acid | Hydrogen Peroxide | 1.1 | 1 | 60 | 60 | 82 | 94
5.5 | 43.35 | 0 | 0 | Sulfuric Acid | Hydrogen Peroxide | 1.1 | 1.5 | 60 | 60 | 80 | 88
5.5 | 43.35 | 0 | 0 | Sulfuric Acid | Hydrogen Peroxide | 1.1 | 2 | 60 | 60 | 78 | 84
6.76 | 57.94 | 0.76 | 0.91 | Succinic Acid | Hydrogen Peroxide | 1.5 | 0 | 40 | 70 | 41.98 | 19.72
6.76 | 57.94 | 0.76 | 0.91 | Succinic Acid | Hydrogen Peroxide | 1.5 | 0.5 | 40 | 70 | 60 | 60
6.76 | 57.94 | 0.76 | 0.91 | Succinic Acid | Hydrogen Peroxide | 1.5 | 1 | 40 | 70 | 72 | 71
6.76 | 57.94 | 0.76 | 0.91 | Succinic Acid | Hydrogen Peroxide | 1.5 | 2 | 40 | 70 | 90 | 88
6.76 | 57.94 | 0.76 | 0.91 | Succinic Acid | Hydrogen Peroxide | 1.5 | 4 | 40 | 70 | 95.97 | 99.98
6.76 | 57.94 | 0.76 | 0.91 | Succinic Acid | Hydrogen Peroxide | 1.5 | 5 | 40 | 70 | 99 | 98
6.76 | 57.94 | 0.76 | 0.91 | Succinic Acid | Hydrogen Peroxide | 1.5 | 6 | 40 | 70 | 100 | 98
6.76 | 57.94 | 0.76 | 0.91 | Succinic Acid | Hydrogen Peroxide | 0.25 | 4 | 40 | 70 | 57.05 | 56.59
6.76 | 57.94 | 0.76 | 0.91 | Succinic Acid | Hydrogen Peroxide | 0.5 | 4 | 40 | 70 | 86 | 88
6.76 | 57.94 | 0.76 | 0.91 | Succinic Acid | Hydrogen Peroxide | 1 | 4 | 40 | 70 | 92 | 96
6.76 | 57.94 | 0.76 | 0.91 | Succinic Acid | Hydrogen Peroxide | 1.25 | 4 | 40 | 70 | 94 | 97
6.76 | 57.94 | 0.76 | 0.91 | Succinic Acid | Hydrogen Peroxide | 1.5 | 4 | 40 | 70 | 96.2 | 99.49
6.76 | 57.94 | 0.76 | 0.91 | Succinic Acid | Hydrogen Peroxide | 2 | 4 | 40 | 70 | 96 | 100
6.76 | 57.94 | 0.76 | 0.91 | Succinic Acid | Hydrogen Peroxide | 1.5 | 4 | 10 | 50 | 80.55 | 82.27
6.76 | 57.94 | 0.76 | 0.91 | Succinic Acid | Hydrogen Peroxide | 1.5 | 4 | 40 | 70 | 94.65 | 99.83
6.76 | 57.94 | 0.76 | 0.91 | Succinic Acid | Hydrogen Peroxide | 1.5 | 4 | 10 | 50 | 80 | 82
6.76 | 57.94 | 0.76 | 0.91 | Succinic Acid | Hydrogen Peroxide | 1.5 | 4 | 10 | 90 | 92 | 95
6.76 | 57.94 | 0.76 | 0.91 | Succinic Acid | Hydrogen Peroxide | 1.5 | 4 | 20 | 90 | 94 | 96.7
6.76 | 57.94 | 0.76 | 0.91 | Succinic Acid | Hydrogen Peroxide | 1.5 | 4 | 10 | 80 | 92.5 | 93
6.76 | 57.94 | 0.76 | 0.91 | Succinic Acid | Hydrogen Peroxide | 1.5 | 4 | 60 | 50 | 90.5 | 93.5
6.76 | 57.94 | 0.76 | 0.91 | Succinic Acid | Hydrogen Peroxide | 1.5 | 4 | 60 | 60 | 92.5 | 95.9
6.76 | 57.94 | 0.76 | 0.91 | Succinic Acid | Hydrogen Peroxide | 1.5 | 4 | 60 | 70 | 95 | 99.5
6.76 | 57.94 | 0.76 | 0.91 | Succinic Acid | Hydrogen Peroxide | 1.5 | 4 | 60 | 70 | 95 | 99.5
6.76 | 57.94 | 0.76 | 0.91 | Succinic Acid | Hydrogen Peroxide | 1.5 | 4 | 60 | 80 | 95.5 | 100
6.76 | 57.94 | 0.76 | 0.91 | Succinic Acid | Hydrogen Peroxide | 1.5 | 4 | 60 | 90 | 96.8 | 100
6.76 | 57.94 | 0.76 | 0.91 | Succinic Acid | Hydrogen Peroxide | 1.5 | 4 | 50 | 50 | 90 | 93
6.76 | 57.94 | 0.76 | 0.91 | Succinic Acid | Hydrogen Peroxide | 1.5 | 4 | 40 | 50 | 87.5 | 92.5
6.76 | 57.94 | 0.76 | 0.91 | Succinic Acid | Hydrogen Peroxide | 1.5 | 4 | 30 | 50 | 85 | 89
6.76 | 57.94 | 0.76 | 0.91 | Succinic Acid | Hydrogen Peroxide | 1.5 | 4 | 20 | 50 | 83 | 86
4.4 | 53.8 | 0 | 0 | Dl-Malic Acid | Hydrogen Peroxide | 0.5 | 2 | 40 | 90 | 42 | 26
4.4 | 53.8 | 0 | 0 | Dl-Malic Acid | Hydrogen Peroxide | 1 | 2 | 40 | 90 | 68 | 55
4.4 | 53.8 | 0 | 0 | Dl-Malic Acid | Hydrogen Peroxide | 1.5 | 2 | 40 | 90 | 99 | 93
4.4 | 53.8 | 0 | 0 | Dl-Malic Acid | Hydrogen Peroxide | 2 | 2 | 40 | 90 | 90 | 78
4.4 | 53.8 | 0 | 0 | Dl-Malic Acid | Hydrogen Peroxide | 2.5 | 2 | 40 | 90 | 75 | 63
4.4 | 53.8 | 0 | 0 | Dl-Malic Acid | Hydrogen Peroxide | 3 | 2 | 40 | 90 | 68 | 57
4.4 | 53.8 | 0 | 0 | Dl-Malic Acid | Hydrogen Peroxide | 1.5 | 0 | 40 | 90 | 55 | 38
4.4 | 53.8 | 0 | 0 | Dl-Malic Acid | Hydrogen Peroxide | 1.5 | 0.5 | 40 | 90 | 75 | 65
4.4 | 53.8 | 0 | 0 | Dl-Malic Acid | Hydrogen Peroxide | 1.5 | 1 | 40 | 90 | 88 | 78
4.4 | 53.8 | 0 | 0 | Dl-Malic Acid | Hydrogen Peroxide | 1.5 | 1.5 | 40 | 90 | 95 | 90
4.4 | 53.8 | 0 | 0 | Dl-Malic Acid | Hydrogen Peroxide | 1.5 | 2 | 40 | 90 | 99 | 93
4.4 | 53.8 | 0 | 0 | Dl-Malic Acid | Hydrogen Peroxide | 1.5 | 2.5 | 40 | 90 | 99 | 93
4.4 | 53.8 | 0 | 0 | Dl-Malic Acid | Hydrogen Peroxide | 1.5 | 2 | 10 | 20 | 20 | 20
7 | 15 | 1 | 1 | Oxalic Acid (H₂C₂O₄) | Unknown | 0.5 | 0 | 60 | 80 | 83 | 83
7 | 15 | 1 | 1 | Oxalic Acid (H₂C₂O₄) | Unknown | 1 | 0 | 60 | 80 | 95 | 95
7 | 15 | 1 | 1 | Oxalic Acid (H₂C₂O₄) | Unknown | 1.5 | 0 | 60 | 80 | 97 | 97
7 | 15 | 1 | 1 | Oxalic Acid (H₂C₂O₄) | Unknown | 2 | 0 | 60 | 80 | 96 | 96
7 | 15 | 1 | 1 | Oxalic Acid (H₂C₂O₄) | Hydrogen Peroxide | 1 | 0 | 60 | 80 | 96.7 | 96.7
7 | 15 | 1 | 1 | Oxalic Acid (H₂C₂O₄) | Hydrogen Peroxide | 1 | 5 | 60 | 80 | 96.5 | 96.5
7 | 15 | 1 | 1 | Oxalic Acid (H₂C₂O₄) | Hydrogen Peroxide | 1 | 10 | 60 | 80 | 96.8 | 96.8
7 | 15 | 1 | 1 | Oxalic Acid (H₂C₂O₄) | Hydrogen Peroxide | 1 | 15 | 60 | 80 | 96.3 | 96.3
7 | 15 | 1 | 1 | Oxalic Acid (H₂C₂O₄) | Hydrogen Peroxide | 1 | 20 | 60 | 80 | 96.5 | 96.5
7 | 15 | 1 | 1 | Oxalic Acid (H₂C₂O₄) | Unknown | 1 | 0 | 30 | 40 | 87.2 | 87.2
7 | 15 | 1 | 1 | Oxalic Acid (H₂C₂O₄) | Unknown | 1 | 0 | 60 | 60 | 92 | 92
7 | 15 | 1 | 1 | Oxalic Acid (H₂C₂O₄) | Unknown | 1 | 0 | 90 | 70 | 94 | 94
7 | 15 | 1 | 1 | Oxalic Acid (H₂C₂O₄) | Unknown | 1 | 0 | 120 | 80 | 96.9 | 96.9
7 | 15 | 1 | 1 | Oxalic Acid (H₂C₂O₄) | Unknown | 1 | 0 | 150 | 80 | 97 | 97
7 | 15 | 1 | 1 | Oxalic Acid (H₂C₂O₄) | Unknown | 1 | 0 | 120 | 40 | 87 | 87
7 | 15 | 1 | 1 | Oxalic Acid (H₂C₂O₄) | Unknown | 1 | 0 | 120 | 50 | 90 | 90
7 | 15 | 1 | 1 | Oxalic Acid (H₂C₂O₄) | Unknown | 1 | 0 | 120 | 60 | 93 | 93
7 | 15 | 1 | 1 | Oxalic Acid (H₂C₂O₄) | Unknown | 1 | 0 | 120 | 70 | 95 | 95
7 | 15 | 1 | 1 | Oxalic Acid (H₂C₂O₄) | Unknown | 1 | 0 | 120 | 80 | 96.9 | 96.9
7 | 15 | 1 | 1 | Oxalic Acid (H₂C₂O₄) | Unknown | 1 | 0 | 120 | 90 | 96 | 96
7 | 15 | 1 | 1 | Oxalic Acid (H₂C₂O₄) | Unknown | 1 | 0 | 120 | 80 | 98.8 | 98.8
7 | 15 | 1 | 1 | Oxalic Acid (H₂C₂O₄) | Unknown | 1 | 0 | 120 | 80 | 98 | 98
7 | 15 | 1 | 1 | Oxalic Acid (H₂C₂O₄) | Unknown | 1 | 0 | 120 | 80 | 94 | 94
7 | 15 | 1 | 1 | Oxalic Acid (H₂C₂O₄) | Unknown | 1 | 0 | 120 | 80 | 87.5 | 87.5
4.4 | 53.8 | 0.97 | 0.8 | Citric Acid | Hydrogen Peroxide | 0.25 | 1 | 30 | 90 | 40 | 18
4.4 | 53.8 | 0.97 | 0.8 | Citric Acid | Hydrogen Peroxide | 0.5 | 1 | 30 | 90 | 75 | 35
4.4 | 53.8 | 0.97 | 0.8 | Citric Acid | Hydrogen Peroxide | 1 | 1 | 30 | 90 | 85 | 78
4.4 | 53.8 | 0.97 | 0.8 | Citric Acid | Hydrogen Peroxide | 1.25 | 1 | 30 | 90 | 98 | 90
4.4 | 53.8 | 0.97 | 0.8 | Citric Acid | Hydrogen Peroxide | 1.5 | 1 | 30 | 90 | 80 | 78
4.4 | 53.8 | 0.97 | 0.8 | Citric Acid | Unknown | 1.25 | 0 | 30 | 90 | 55 | 25
4.4 | 53.8 | 0.97 | 0.8 | Citric Acid | Hydrogen Peroxide | 1.25 | 0.5 | 30 | 90 | 80 | 50
4.4 | 53.8 | 0.97 | 0.8 | Citric Acid | Hydrogen Peroxide | 1.25 | 1 | 30 | 90 | 98 | 90
4.4 | 53.8 | 0.97 | 0.8 | Citric Acid | Hydrogen Peroxide | 1.25 | 1.5 | 30 | 90 | 98 | 90
4.4 | 53.8 | 0.97 | 0.8 | Citric Acid | Hydrogen Peroxide | 1.25 | 1 | 10 | 20 | 10 | 12.5
4.4 | 53.8 | 0.97 | 0.8 | Citric Acid | Hydrogen Peroxide | 1.25 | 1 | 10 | 40 | 15 | 17.5
4.4 | 53.8 | 0.97 | 0.8 | Citric Acid | Hydrogen Peroxide | 1.25 | 1 | 10 | 60 | 17 | 20
4.4 | 53.8 | 0.97 | 0.8 | Citric Acid | Hydrogen Peroxide | 1.25 | 1 | 10 | 80 | 22 | 35
4.4 | 53.8 | 0.97 | 0.8 | Citric Acid | Hydrogen Peroxide | 1.25 | 1 | 10 | 100 | 29 | 39
4.4 | 53.8 | 0.97 | 0.8 | Citric Acid | Hydrogen Peroxide | 1.25 | 1 | 20 | 20 | 12.5 | 15
6 | 26.9 | 6.8 | 26.6 | Hydrochloric Acid | Unknown | 1 | 0 | 60 | 80 | 60 | 40
6 | 26.9 | 6.8 | 26.6 | Hydrochloric Acid | Unknown | 2 | 0 | 60 | 80 | 85 | 60
6 | 26.9 | 6.8 | 26.6 | Hydrochloric Acid | Unknown | 3 | 0 | 60 | 80 | 95 | 80
6 | 26.9 | 6.8 | 26.6 | Hydrochloric Acid | Unknown | 4 | 0 | 60 | 80 | 100 | 100
6 | 26.9 | 6.8 | 26.6 | Hydrochloric Acid | Unknown | 5 | 0 | 60 | 80 | 100 | 100
6 | 26.9 | 6.8 | 26.6 | Hydrochloric Acid | Unknown | 6 | 0 | 60 | 80 | 100 | 100
6 | 26.9 | 6.8 | 26.6 | Hydrochloric Acid | Unknown | 1 | 0 | 60 | 80 | 70 |  | 60
6 | 26.9 | 6.8 | 26.6 | Hydrochloric Acid | Unknown | 2 | 0 | 60 | 80 | 80 |  | 80
6 | 26.9 | 6.8 | 26.6 | Hydrochloric Acid | Unknown | 3 | 0 | 60 | 80 | 95 |  | 95
6 | 26.9 | 6.8 | 26.6 | Hydrochloric Acid | Unknown | 4 | 0 | 60 | 80 | 100 |  | 100
6 | 26.9 | 6.8 | 26.6 | Hydrochloric Acid | Unknown | 5 | 0 | 60 | 80 | 100 |  | 100
6 | 26.9 | 6.8 | 26.6 | Hydrochloric Acid | Unknown | 6 | 0 | 60 | 80 | 100 |  | 100
6 | 26.9 | 6.8 | 26.6 | Hydrochloric Acid | Unknown | 1 | 0 | 60 | 80 | 60 | 40 | 50 | 55
6 | 26.9 | 6.8 | 26.6 | Hydrochloric Acid | Unknown | 2 | 0 | 60 | 80 | 80 | 70 | 80 | 80
6 | 26.9 | 6.8 | 26.6 | Hydrochloric Acid | Unknown | 3 | 0 | 60 | 80 | 90 | 90 | 95 | 95
6 | 26.9 | 6.8 | 26.6 | Hydrochloric Acid | Unknown | 4 | 0 | 60 | 80 | 100 | 100 | 100 | 100
6 | 26.9 | 6.8 | 26.6 | Hydrochloric Acid | Unknown | 5 | 0 | 60 | 80 | 100 | 100 | 100 | 100
6 | 26.9 | 6.8 | 26.6 | Hydrochloric Acid | Unknown | 6 | 0 | 60 | 80 | 100 | 100 | 100 | 100
6 | 26.9 | 6.8 | 26.6 | Hydrochloric Acid | Unknown | 4 | 0 | 60 | 60 | 65 | 35
6 | 26.9 | 6.8 | 26.6 | Hydrochloric Acid | Unknown | 4 | 0 | 60 | 70 | 82 | 55
6 | 26.9 | 6.8 | 26.6 | Hydrochloric Acid | Unknown | 4 | 0 | 60 | 80 | 100 | 100
6 | 26.9 | 6.8 | 26.6 | Hydrochloric Acid | Unknown | 4 | 0 | 60 | 60 | 65 |  | 60
6 | 26.9 | 6.8 | 26.6 | Hydrochloric Acid | Unknown | 4 | 0 | 60 | 70 | 85 |  | 80
6 | 26.9 | 6.8 | 26.6 | Hydrochloric Acid | Unknown | 4 | 0 | 60 | 80 | 100 |  | 100
6 | 26.9 | 6.8 | 26.6 | Hydrochloric Acid | Unknown | 4 | 0 | 60 | 60 | 65 | 50 | 60 | 70
6 | 26.9 | 6.8 | 26.6 | Hydrochloric Acid | Unknown | 4 | 0 | 60 | 70 | 80 | 70 | 80 | 85
6 | 26.9 | 6.8 | 26.6 | Hydrochloric Acid | Unknown | 4 | 0 | 60 | 80 | 100 | 100 | 100 | 100
6 | 26.9 | 6.8 | 26.6 | Hydrochloric Acid | Unknown | 4 | 0 | 15 | 80 | 85 | 75
6 | 26.9 | 6.8 | 26.6 | Hydrochloric Acid | Unknown | 4 | 0 | 60 | 80 | 100 | 100
6 | 26.9 | 6.8 | 26.6 | Hydrochloric Acid | Unknown | 4 | 0 | 120 | 80 | 100 | 100
6 | 26.9 | 6.8 | 26.6 | Hydrochloric Acid | Unknown | 4 | 0 | 180 | 80 | 100 | 100
6 | 26.9 | 6.8 | 26.6 | Hydrochloric Acid | Unknown | 4 | 0 | 240 | 80 | 100 | 100
6 | 26.9 | 6.8 | 26.6 | Hydrochloric Acid | Unknown | 4 | 0 | 15 | 80 | 85 |  | 75
6 | 26.9 | 6.8 | 26.6 | Hydrochloric Acid | Unknown | 4 | 0 | 60 | 80 | 100 |  | 100
6 | 26.9 | 6.8 | 26.6 | Hydrochloric Acid | Unknown | 4 | 0 | 120 | 80 | 100 |  | 100
6 | 26.9 | 6.8 | 26.6 | Hydrochloric Acid | Unknown | 4 | 0 | 180 | 80 | 100 |  | 100
6 | 26.9 | 6.8 | 26.6 | Hydrochloric Acid | Unknown | 4 | 0 | 240 | 80 | 100 |  | 100
6 | 26.9 | 6.8 | 26.6 | Hydrochloric Acid | Unknown | 4 | 0 | 15 | 80 | 90 | 80 | 85 | 88
6 | 26.9 | 6.8 | 26.6 | Hydrochloric Acid | Unknown | 4 | 0 | 60 | 80 | 100 | 100 | 100 | 100
6 | 26.9 | 6.8 | 26.6 | Hydrochloric Acid | Unknown | 4 | 0 | 120 | 80 | 100 | 100 | 100 | 100
6 | 26.9 | 6.8 | 26.6 | Hydrochloric Acid | Unknown | 4 | 0 | 180 | 80 | 100 | 100 | 100 | 100
6 | 26.9 | 6.8 | 26.6 | Hydrochloric Acid | Unknown | 4 | 0 | 240 | 80 | 100 | 100 | 100 | 100
5.15 | 51.2 | 0 | 0 | Hydrochloric Acid | Unknown | 4 | 0 | 5 | 80 | 70 | 40
5.15 | 51.2 | 0 | 0 | Hydrochloric Acid | Unknown | 4 | 0 | 10 | 80 | 85 | 60
5.15 | 51.2 | 0 | 0 | Hydrochloric Acid | Unknown | 4 | 0 | 20 | 80 | 95 | 85
5.15 | 51.2 | 0 | 0 | Hydrochloric Acid | Unknown | 4 | 0 | 30 | 80 | 98 | 92
5.15 | 51.2 | 0 | 0 | Hydrochloric Acid | Unknown | 4 | 0 | 60 | 80 | 99 | 95
5.15 | 51.2 | 0 | 0 | Hydroxylammonium Chloride | Unknown | 1 | 0 | 5 | 80 | 45 | 50
5.15 | 51.2 | 0 | 0 | Hydroxylammonium Chloride | Unknown | 1 | 0 | 10 | 80 | 75 | 80
5.15 | 51.2 | 0 | 0 | Hydroxylammonium Chloride | Unknown | 1 | 0 | 20 | 80 | 88 | 90
5.15 | 51.2 | 0 | 0 | Hydroxylammonium Chloride | Unknown | 1 | 0 | 30 | 80 | 95 | 96
5.15 | 51.2 | 0 | 0 | Sulfurous Acid | Unknown | 0.731 | 0 | 5 | 60 | 25 | 28
5.15 | 51.2 | 0 | 0 | Sulfurous Acid | Unknown | 0.731 | 0 | 10 | 60 | 40 | 45
5.15 | 51.2 | 0 | 0 | Sulfurous Acid | Unknown | 0.731 | 0 | 20 | 60 | 55 | 60
5.15 | 51.2 | 0 | 0 | Sulfurous Acid | Unknown | 0.731 | 0 | 30 | 60 | 62 | 65
5.15 | 51.2 | 0 | 0 | Hydrochloric Acid | Unknown | 4 | 0 | 30 | 25 | 25 | 10
5.15 | 51.2 | 0 | 0 | Hydrochloric Acid | Unknown | 4 | 0 | 30 | 45 | 50 | 30
5.15 | 51.2 | 0 | 0 | Hydrochloric Acid | Unknown | 4 | 0 | 30 | 60 | 75 | 55
5.15 | 51.2 | 0 | 0 | Hydrochloric Acid | Unknown | 4 | 0 | 30 | 80 | 95 | 85
5.15 | 51.2 | 0 | 0 | Hydroxylammonium Chloride | Unknown | 1 | 0 | 30 | 25 | 10 | 8
5.15 | 51.2 | 0 | 0 | Hydroxylammonium Chloride | Unknown | 1 | 0 | 30 | 45 | 35 | 30
5.15 | 51.2 | 0 | 0 | Hydroxylammonium Chloride | Unknown | 1 | 0 | 30 | 60 | 70 | 72
5.15 | 51.2 | 0 | 0 | Hydroxylammonium Chloride | Unknown | 1 | 0 | 30 | 80 | 98 | 99
5.15 | 51.2 | 0 | 0 | Sulfurous Acid | Unknown | 0.731 | 0 | 30 | 25 | 15 | 12
5.15 | 51.2 | 0 | 0 | Sulfurous Acid | Unknown | 0.731 | 0 | 30 | 45 | 35 | 32
5.15 | 51.2 | 0 | 0 | Sulfurous Acid | Unknown | 0.731 | 0 | 30 | 60 | 65 | 68
5.15 | 51.2 | 0 | 0 | Sulfurous Acid | Unknown | 0.731 | 0 | 30 | 80 | 50 | 52
5.15 | 51.2 | 0 | 0 | Hydrochloric Acid | Unknown | 1 | 0 | 30 | 80 | 75 | 40
5.15 | 51.2 | 0 | 0 | Hydrochloric Acid | Unknown | 2 | 0 | 30 | 80 | 85 | 55
5.15 | 51.2 | 0 | 0 | Hydrochloric Acid | Unknown | 4 | 0 | 30 | 80 | 95 | 85
5.15 | 51.2 | 0 | 0 | Hydrochloric Acid | Unknown | 6 | 0 | 30 | 80 | 100 | 97
5.15 | 51.2 | 0 | 0 | Hydroxylammonium Chloride | Unknown | 0.5 | 0 | 30 | 80 | 65 | 60
5.15 | 51.2 | 0 | 0 | Hydroxylammonium Chloride | Unknown | 1 | 0 | 30 | 80 | 85 | 88
5.15 | 51.2 | 0 | 0 | Hydroxylammonium Chloride | Unknown | 2 | 0 | 30 | 80 | 96 | 97
5.15 | 51.2 | 0 | 0 | Hydroxylammonium Chloride | Unknown | 4 | 0 | 30 | 80 | 95 | 95
5.15 | 51.2 | 0 | 0 | Hydroxylammonium Chloride | Unknown | 6 | 0 | 30 | 80 | 95 | 94
5.15 | 51.2 | 0 | 0 | Sulfurous Acid | Unknown | 0.122 | 0 | 30 | 60 | 30 | 30
5.15 | 51.2 | 0 | 0 | Sulfurous Acid | Unknown | 0.244 | 0 | 30 | 60 | 50 | 52
5.15 | 51.2 | 0 | 0 | Sulfurous Acid | Unknown | 0.487 | 0 | 30 | 60 | 62 | 66
5.15 | 51.2 | 0 | 0 | Sulfurous Acid | Unknown | 0.731 | 0 | 30 | 60 | 60 | 64
1.65 | 0.1 | 13 | 4.2 | Hydrochloric Acid | Unknown | 0.1 | 0 | 0 | 80 | 0 |  | 0
1.65 | 0.1 | 13 | 4.2 | Hydrochloric Acid | Unknown | 0.1 | 0 | 60 | 80 | 70 |  | 25
1.65 | 0.1 | 13 | 4.2 | Hydrochloric Acid | Unknown | 0.1 | 0 | 120 | 80 | 78 |  | 27
1.65 | 0.1 | 13 | 4.2 | Hydrochloric Acid | Unknown | 0.1 | 0 | 180 | 80 | 78 |  | 28
1.65 | 0.1 | 13 | 4.2 | Hydrochloric Acid | Unknown | 0.1 | 0 | 240 | 80 | 79 |  | 31
1.65 | 0.1 | 13 | 4.2 | Hydrochloric Acid | Unknown | 0.1 | 0 | 300 | 80 | 85 |  | 34
1.65 | 0.1 | 13 | 4.2 | Hydrochloric Acid | Unknown | 0.1 | 0 | 360 | 80 | 92 |  | 40
1.65 | 0.1 | 13 | 4.2 | Sulfurous Acid | Unknown | 0.5 | 0 | 0 | 80 | 0 |  | 0
1.65 | 0.1 | 13 | 4.2 | Sulfurous Acid | Unknown | 0.5 | 0 | 30 | 80 | 85 |  | 25
1.65 | 0.1 | 13 | 4.2 | Sulfurous Acid | Unknown | 0.5 | 0 | 60 | 80 | 90 |  | 40
1.65 | 0.1 | 13 | 4.2 | Sulfurous Acid | Unknown | 0.5 | 0 | 120 | 80 | 95 |  | 50
1.65 | 0.1 | 13 | 4.2 | Sulfurous Acid | Unknown | 0.5 | 0 | 240 | 80 | 98 |  | 58
1.65 | 0.1 | 13 | 4.2 | Sulfurous Acid | Unknown | 1 | 0 | 30 | 80 | 82 |  | 45
1.65 | 0.1 | 13 | 4.2 | Sulfurous Acid | Unknown | 1 | 0 | 60 | 80 | 92 |  | 55
1.65 | 0.1 | 13 | 4.2 | Sulfurous Acid | Unknown | 1 | 0 | 120 | 80 | 96 |  | 65
1.65 | 0.1 | 13 | 4.2 | Sulfurous Acid | Unknown | 1 | 0 | 240 | 80 | 99 |  | 72
1.65 | 0.1 | 13 | 4.2 | Sulfurous Acid | Unknown | 1.5 | 0 | 30 | 80 | 86 |  | 52
1.65 | 0.1 | 13 | 4.2 | Sulfurous Acid | Unknown | 1.5 | 0 | 60 | 80 | 95 |  | 68
1.65 | 0.1 | 13 | 4.2 | Sulfurous Acid | Unknown | 1.5 | 0 | 120 | 80 | 98 |  | 70
1.65 | 0.1 | 13 | 4.2 | Sulfurous Acid | Unknown | 1.5 | 0 | 240 | 80 | 99 |  | 78
1.65 | 0.1 | 13 | 4.2 | Sulfurous Acid | Unknown | 2 | 0 | 30 | 80 | 88 |  | 75
1.65 | 0.1 | 13 | 4.2 | Sulfurous Acid | Unknown | 2 | 0 | 60 | 80 | 96 |  | 88
1.65 | 0.1 | 13 | 4.2 | Sulfurous Acid | Unknown | 2 | 0 | 120 | 80 | 98 |  | 95
1.65 | 0.1 | 13 | 4.2 | Sulfurous Acid | Unknown | 2 | 0 | 240 | 80 | 99 |  | 100
1.65 | 0.1 | 13 | 4.2 | Sulfurous Acid | Unknown | 5 | 0 | 30 | 80 | 89 |  | 85
1.65 | 0.1 | 13 | 4.2 | Sulfurous Acid | Unknown | 5 | 0 | 60 | 80 | 97 |  | 90
1.65 | 0.1 | 13 | 4.2 | Sulfurous Acid | Unknown | 5 | 0 | 120 | 80 | 99 |  | 98
1.65 | 0.1 | 13 | 4.2 | Sulfurous Acid | Unknown | 5 | 0 | 240 | 80 | 99 |  | 100
5.6 | 46.06 | 0.26 | 1.21 | Citric Acid | Hydrogen Peroxide | 2 | 1.25 | 30 | 60 | 35 | 28
5.6 | 46.06 | 0.26 | 1.21 | Citric Acid | Hydrogen Peroxide | 2 | 1.25 | 60 | 60 | 65 | 55
5.6 | 46.06 | 0.26 | 1.21 | Citric Acid | Hydrogen Peroxide | 2 | 1.25 | 90 | 60 | 78 | 65
5.6 | 46.06 | 0.26 | 1.21 | Citric Acid | Hydrogen Peroxide | 2 | 1.25 | 150 | 60 | 88 | 72
5.6 | 46.06 | 0.26 | 1.21 | Citric Acid | Hydrogen Peroxide | 2 | 1.25 | 210 | 60 | 92 | 80
5.6 | 46.06 | 0.26 | 1.21 | Citric Acid | Hydrogen Peroxide | 2 | 1.25 | 300 | 60 | 95 | 90
5.6 | 46.06 | 0.26 | 1.21 | Citric Acid | Hydrogen Peroxide | 2 | 1.25 | 120 | 70 | 89.92 | 81.43
5.6 | 46.06 | 0.26 | 1.21 | Dl-Malic Acid | Hydrogen Peroxide | 2 | 0.5 | 120 | 60 | 87.52 | 79.04
5.6 | 46.06 | 0.26 | 1.21 | Dl-Malic Acid | Hydrogen Peroxide | 2 | 2 | 120 | 80 | 86.67 | 84.02
5.6 | 46.06 | 0.26 | 1.21 | Citric Acid | Hydrogen Peroxide | 2 | 1.23 | 120 | 60 | 92.46 | 81.06
5.6 | 46.06 | 0.26 | 1.21 | Citric Acid | Hydrogen Peroxide | 2 | 0.5 | 120 | 69 | 89.81 | 78.19
5.6 | 46.06 | 0.26 | 1.21 | Dl-Malic Acid | Hydrogen Peroxide | 2 | 0.5 | 120 | 80 | 86.14 | 83.83
5.6 | 46.06 | 0.26 | 1.21 | Dl-Malic Acid | Hydrogen Peroxide | 2 | 0.5 | 120 | 69 | 87.07 | 78.53
5.6 | 46.06 | 0.26 | 1.21 | Dl-Malic Acid | Hydrogen Peroxide | 2 | 1.34 | 120 | 67 | 90.13 | 79.25
5.6 | 46.06 | 0.26 | 1.21 | Dl-Malic Acid | Hydrogen Peroxide | 2 | 2 | 120 | 70 | 90.89 | 80.22
5.6 | 46.06 | 0.26 | 1.21 | Dl-Malic Acid | Hydrogen Peroxide | 2 | 0.5 | 120 | 60 | 86.83 | 77.76
5.6 | 46.06 | 0.26 | 1.21 | Dl-Malic Acid | Hydrogen Peroxide | 2 | 2 | 120 | 80 | 86.37 | 83.98
5.6 | 46.06 | 0.26 | 1.21 | Dl-Malic Acid | Hydrogen Peroxide | 2 | 1.25 | 120 | 78 | 87.34 | 83.01
5.6 | 46.06 | 0.26 | 1.21 | Dl-Malic Acid | Hydrogen Peroxide | 2 | 2 | 120 | 60 | 88.338 | 78.74
5.6 | 46.06 | 0.26 | 1.21 | Citric Acid | Hydrogen Peroxide | 2 | 1.03 | 120 | 80 | 84.74 | 84.04
5.6 | 46.06 | 0.26 | 1.21 | Citric Acid | Hydrogen Peroxide | 2 | 2 | 120 | 61 | 84.02 | 78.7
5.6 | 46.06 | 0.26 | 1.21 | Dl-Malic Acid | Hydrogen Peroxide | 2 | 0.59 | 120 | 70 | 89.13 | 80.59
5.6 | 46.06 | 0.26 | 1.21 | Citric Acid | Hydrogen Peroxide | 2 | 2 | 120 | 71 | 79 | 78.72
5.6 | 46.06 | 0.26 | 1.21 | Citric Acid | Hydrogen Peroxide | 2 | 1.23 | 120 | 60 | 92.45 | 81.87
5.6 | 46.06 | 0.26 | 1.21 | Citric Acid | Hydrogen Peroxide | 2 | 1.03 | 120 | 80 | 82.58 | 83.15
5.6 | 46.06 | 0.26 | 1.21 | Dl-Malic Acid | Hydrogen Peroxide | 2 | 1.25 | 120 | 60 | 86.8 | 77.8
5.6 | 46.06 | 0.26 | 1.21 | Dl-Malic Acid | Hydrogen Peroxide | 2 | 1.25 | 120 | 70 | 90.2 | 81.1
5.6 | 46.06 | 0.26 | 1.21 | Dl-Malic Acid | Hydrogen Peroxide | 2 | 1.25 | 120 | 80 | 88.6 | 84.5
5.6 | 46.06 | 0.26 | 1.21 | Citric Acid | Hydrogen Peroxide | 2 | 1.25 | 120 | 60 | 92.5 | 81.3
5.6 | 46.06 | 0.26 | 1.21 | Citric Acid | Hydrogen Peroxide | 2 | 1.25 | 120 | 70 | 89.3 | 82.2
5.6 | 46.06 | 0.26 | 1.21 | Citric Acid | Hydrogen Peroxide | 2 | 1.25 | 120 | 80 | 81.9 | 83.9
5.6 | 46.06 | 0.26 | 1.21 | Dl-Malic Acid | Hydrogen Peroxide | 2 | 0.5 | 120 | 70 | 88.2 | 79.3
5.6 | 46.06 | 0.26 | 1.21 | Dl-Malic Acid | Hydrogen Peroxide | 2 | 1.25 | 120 | 70 | 89.3 | 80.1
5.6 | 46.06 | 0.26 | 1.21 | Dl-Malic Acid | Hydrogen Peroxide | 2 | 2 | 120 | 70 | 89 | 79.8
5.6 | 46.06 | 0.26 | 1.21 | Citric Acid | Hydrogen Peroxide | 2 | 0.5 | 120 | 70 | 89 | 77.7
5.6 | 46.06 | 0.26 | 1.21 | Citric Acid | Hydrogen Peroxide | 2 | 1.25 | 120 | 70 | 89.3 | 83.9
5.6 | 46.06 | 0.26 | 1.21 | Citric Acid | Hydrogen Peroxide | 2 | 2 | 120 | 70 | 78.5 | 78.2
5.6 | 46.06 | 0.26 | 1.21 | Citric Acid | Hydrogen Peroxide | 2 | 1.25 | 30 | 30 | 38 | 28
5.6 | 46.06 | 0.26 | 1.21 | Citric Acid | Hydrogen Peroxide | 2 | 1.25 | 30 | 45 | 52 | 38
5.6 | 46.06 | 0.26 | 1.21 | Citric Acid | Hydrogen Peroxide | 2 | 1.25 | 30 | 60 | 60 | 52
5.6 | 46.06 | 0.26 | 1.21 | Citric Acid | Hydrogen Peroxide | 2 | 1.25 | 30 | 80 | 68 | 60
5.6 | 46.06 | 0.26 | 1.21 | Citric Acid | Hydrogen Peroxide | 2 | 1.25 | 60 | 30 | 70 | 58
5.6 | 46.06 | 0.26 | 1.21 | Citric Acid | Hydrogen Peroxide | 2 | 1.25 | 60 | 45 | 82 | 68
5.6 | 46.06 | 0.26 | 1.21 | Citric Acid | Hydrogen Peroxide | 2 | 1.25 | 60 | 60 | 88 | 78
5.6 | 46.06 | 0.26 | 1.21 | Citric Acid | Hydrogen Peroxide | 2 | 1.25 | 60 | 80 | 92 | 86
5.6 | 46.06 | 0.26 | 1.21 | Citric Acid | Hydrogen Peroxide | 2 | 1.25 | 90 | 30 | 78 | 65
5.6 | 46.06 | 0.26 | 1.21 | Citric Acid | Hydrogen Peroxide | 2 | 1.25 | 90 | 45 | 88 | 80
5.6 | 46.06 | 0.26 | 1.21 | Citric Acid | Hydrogen Peroxide | 2 | 1.25 | 90 | 60 | 93 | 88
5.6 | 46.06 | 0.26 | 1.21 | Citric Acid | Hydrogen Peroxide | 2 | 1.25 | 90 | 80 | 95 | 90
5.6 | 46.06 | 0.26 | 1.21 | Citric Acid | Hydrogen Peroxide | 2 | 1.25 | 120 | 30 | 82 | 72
5.6 | 46.06 | 0.26 | 1.21 | Citric Acid | Hydrogen Peroxide | 2 | 1.25 | 120 | 45 | 92 | 88
5.6 | 46.06 | 0.26 | 1.21 | Citric Acid | Hydrogen Peroxide | 2 | 1.25 | 120 | 60 | 95 | 92
5.6 | 46.06 | 0.26 | 1.21 | Citric Acid | Hydrogen Peroxide | 2 | 1.25 | 120 | 80 | 98 | 95
5.6 | 46.06 | 0.26 | 1.21 | Citric Acid | Hydrogen Peroxide | 2 | 1.25 | 180 | 30 | 88 | 86
5.6 | 46.06 | 0.26 | 1.21 | Citric Acid | Hydrogen Peroxide | 2 | 1.25 | 180 | 45 | 94 | 92
5.6 | 46.06 | 0.26 | 1.21 | Citric Acid | Hydrogen Peroxide | 2 | 1.25 | 180 | 60 | 97 | 95
5.6 | 46.06 | 0.26 | 1.21 | Citric Acid | Hydrogen Peroxide | 2 | 1.25 | 180 | 80 | 99 | 98
5.6 | 46.06 | 0.26 | 1.21 | Citric Acid | Hydrogen Peroxide | 2 | 1.25 | 300 | 30 | 94 | 90
5.6 | 46.06 | 0.26 | 1.21 | Citric Acid | Hydrogen Peroxide | 2 | 1.25 | 300 | 45 | 98 | 95
5.6 | 46.06 | 0.26 | 1.21 | Citric Acid | Hydrogen Peroxide | 2 | 1.25 | 300 | 60 | 99 | 98
5.6 | 46.06 | 0.26 | 1.21 | Citric Acid | Hydrogen Peroxide | 2 | 1.25 | 300 | 80 | 100 | 100
6.28 | 35.52 | 8.15 | 11.85 | L-Tartaric Acid | Hydrogen Peroxide | 2 | 0 | 30 | 70 | 32 | 17 | 30 | 30
6.28 | 35.52 | 8.15 | 11.85 | L-Tartaric Acid | Hydrogen Peroxide | 2 | 1 | 30 | 70 | 72 | 55 | 100 | 95
6.28 | 35.52 | 8.15 | 11.85 | L-Tartaric Acid | Hydrogen Peroxide | 2 | 2 | 30 | 70 | 88 | 82 | 100 | 100
6.28 | 35.52 | 8.15 | 11.85 | L-Tartaric Acid | Hydrogen Peroxide | 2 | 3 | 30 | 70 | 97 | 93 | 100 | 100
6.28 | 35.52 | 8.15 | 11.85 | L-Tartaric Acid | Hydrogen Peroxide | 2 | 4 | 30 | 70 | 99 | 98 | 100 | 100
6.28 | 35.52 | 8.15 | 11.85 | L-Tartaric Acid | Hydrogen Peroxide | 2 | 5 | 30 | 70 | 99 | 98 | 100 | 100
6.28 | 35.52 | 8.15 | 11.85 | L-Tartaric Acid | Hydrogen Peroxide | 0.25 | 4 | 30 | 70 | 90 | 10 | 15 | 17
6.28 | 35.52 | 8.15 | 11.85 | L-Tartaric Acid | Hydrogen Peroxide | 0.5 | 4 | 30 | 70 | 100 | 25 | 28 | 30
6.28 | 35.52 | 8.15 | 11.85 | L-Tartaric Acid | Hydrogen Peroxide | 1 | 4 | 30 | 70 | 100 | 60 | 62 | 65
6.28 | 35.52 | 8.15 | 11.85 | L-Tartaric Acid | Hydrogen Peroxide | 1.5 | 4 | 30 | 70 | 100 | 85 | 88 | 90
6.28 | 35.52 | 8.15 | 11.85 | L-Tartaric Acid | Hydrogen Peroxide | 2 | 4 | 30 | 70 | 100 | 99 | 99 | 99
6.28 | 35.52 | 8.15 | 11.85 | L-Tartaric Acid | Hydrogen Peroxide | 2 | 4 | 15 | 40 | 20 | 15 | 25 | 25
6.28 | 35.52 | 8.15 | 11.85 | L-Tartaric Acid | Hydrogen Peroxide | 2 | 4 | 30 | 40 | 45 | 35 | 60 | 50
6.28 | 35.52 | 8.15 | 11.85 | L-Tartaric Acid | Hydrogen Peroxide | 2 | 4 | 60 | 40 | 75 | 55 | 82 | 78
6.28 | 35.52 | 8.15 | 11.85 | L-Tartaric Acid | Hydrogen Peroxide | 2 | 4 | 120 | 40 | 90 | 80 | 92 | 92
6.28 | 35.52 | 8.15 | 11.85 | L-Tartaric Acid | Hydrogen Peroxide | 2 | 4 | 240 | 40 | 98 | 95 | 98 | 98
6.28 | 35.52 | 8.15 | 11.85 | L-Tartaric Acid | Hydrogen Peroxide | 2 | 4 | 15 | 50 | 45 | 45 | 70 | 70
6.28 | 35.52 | 8.15 | 11.85 | L-Tartaric Acid | Hydrogen Peroxide | 2 | 4 | 30 | 50 | 75 | 70 | 90 | 92
6.28 | 35.52 | 8.15 | 11.85 | L-Tartaric Acid | Hydrogen Peroxide | 2 | 4 | 60 | 50 | 95 | 90 | 98 | 97
6.28 | 35.52 | 8.15 | 11.85 | L-Tartaric Acid | Hydrogen Peroxide | 2 | 4 | 120 | 50 | 98 | 95 | 99 | 99
6.28 | 35.52 | 8.15 | 11.85 | L-Tartaric Acid | Hydrogen Peroxide | 2 | 4 | 15 | 60 | 80 | 80 | 90 | 90
6.28 | 35.52 | 8.15 | 11.85 | L-Tartaric Acid | Hydrogen Peroxide | 2 | 4 | 30 | 60 | 98 | 95 | 98 | 98
6.28 | 35.52 | 8.15 | 11.85 | L-Tartaric Acid | Hydrogen Peroxide | 2 | 4 | 15 | 70 | 95 | 95 | 98 | 98
6.28 | 35.52 | 8.15 | 11.85 | L-Tartaric Acid | Hydrogen Peroxide | 2 | 4 | 30 | 70 | 100 | 99 | 100 | 100
6.28 | 35.52 | 8.15 | 11.85 | L-Tartaric Acid | Hydrogen Peroxide | 2 | 4 | 15 | 80 | 100 | 98 | 99 | 100
6.28 | 35.52 | 8.15 | 11.85 | L-Tartaric Acid | Hydrogen Peroxide | 2 | 4 | 30 | 80 | 100 | 100 | 100 | 100
2 | 16 | 0 | 0 | Hydrochloric Acid | Unknown | 4 | 0 | 150 | 40 | 65 | 36
2 | 16 | 0 | 0 | Hydrochloric Acid | Unknown | 4 | 0 | 150 | 50 | 75 | 48
2 | 16 | 0 | 0 | Hydrochloric Acid | Unknown | 4 | 0 | 150 | 60 | 90 | 90
2 | 16 | 0 | 0 | Hydrochloric Acid | Unknown | 4 | 0 | 150 | 70 | 92 | 92
2 | 16 | 0 | 0 | Hydrochloric Acid | Unknown | 4 | 0 | 150 | 80 | 96 | 97
2 | 16 | 0 | 0 | Hydrochloric Acid | Unknown | 4 | 0 | 150 | 90 | 100 | 100
2 | 16 | 0 | 0 | Hydrochloric Acid | Unknown | 4 | 0 | 150 | 100 | 100 | 100
2 | 16 | 0 | 0 | Hydrochloric Acid | Unknown | 1 | 0 | 150 | 80 | 90 | 58
2 | 16 | 0 | 0 | Hydrochloric Acid | Unknown | 2 | 0 | 150 | 80 | 90 | 75
2 | 16 | 0 | 0 | Hydrochloric Acid | Unknown | 3 | 0 | 150 | 80 | 96 | 98
2 | 16 | 0 | 0 | Hydrochloric Acid | Unknown | 4 | 0 | 150 | 80 | 100 | 100
2 | 16 | 0 | 0 | Hydrochloric Acid | Unknown | 5 | 0 | 150 | 80 | 100 | 100
2 | 16 | 0 | 0 | Hydrochloric Acid | Unknown | 4 | 0 | 30 | 80 | 80 | 50
2 | 16 | 0 | 0 | Hydrochloric Acid | Unknown | 4 | 0 | 60 | 80 | 95 | 92
2 | 16 | 0 | 0 | Hydrochloric Acid | Unknown | 4 | 0 | 90 | 80 | 97 | 94
2 | 16 | 0 | 0 | Hydrochloric Acid | Unknown | 4 | 0 | 120 | 80 | 99 | 97
2 | 16 | 0 | 0 | Hydrochloric Acid | Unknown | 4 | 0 | 150 | 80 | 100 | 99
2.3 | 3 | 0.45 | 15.8 | Hydrochloric Acid | Unknown | 2 | 0 | 1080 | 25 | 80 | 76 |  | 70
2.3 | 3 | 0.45 | 15.8 | Sulfuric Acid | Unknown | 2 | 0 | 1080 | 25 | 79 | 42 |  | 37
2.3 | 3 | 0.45 | 15.8 | Sulfurous Acid | Unknown | 2 | 0 | 1080 | 25 | 82 | 43 |  | 42
2.3 | 3 | 0.45 | 15.8 | Hydrochloric Acid | Unknown | 1 | 0 | 1080 | 25 | 75 | 40 |  | 50
2.3 | 3 | 0.45 | 15.8 | Hydrochloric Acid | Unknown | 2 | 0 | 1080 | 25 | 80 | 77 |  | 65
2.3 | 3 | 0.45 | 15.8 | Hydrochloric Acid | Unknown | 3 | 0 | 1080 | 25 | 80 | 80 |  | 75
2.3 | 3 | 0.45 | 15.8 | Hydrochloric Acid | Unknown | 4 | 0 | 1080 | 25 | 78 | 82 |  | 85
2.3 | 3 | 0.45 | 15.8 | Hydrochloric Acid | Unknown | 5 | 0 | 1080 | 25 | 77 | 82 |  | 86
2.3 | 3 | 0.45 | 15.8 | Hydrochloric Acid | Unknown | 2 | 0 | 60 | 25 | 78 | 60 |  | 55
2.3 | 3 | 0.45 | 15.8 | Hydrochloric Acid | Unknown | 2 | 0 | 1080 | 25 | 80 | 75 |  | 70
2.3 | 3 | 0.45 | 15.8 | Hydrochloric Acid | Unknown | 2 | 0 | 1080 | 25 | 80 | 76 |  | 70
2.3 | 3 | 0.45 | 15.8 | Hydrochloric Acid | Unknown | 2 | 0 | 1080 | 90 | 85 | 88 |  | 86
6.5 | 35.8 | 11.6 | 10.06 | Sulfuric Acid | Unknown | 0.25 | 0 | 240 | 95 | 75 | 45 | 27 | 80
6.5 | 35.8 | 11.6 | 10.06 | Sulfuric Acid | Unknown | 0.5 | 0 | 240 | 95 | 85 | 48 | 30 | 88
6.5 | 35.8 | 11.6 | 10.06 | Sulfuric Acid | Unknown | 1 | 0 | 240 | 95 | 92 | 49 | 48 | 93
6.5 | 35.8 | 11.6 | 10.06 | Sulfuric Acid | Unknown | 2 | 0 | 240 | 95 | 94 | 55 | 48 | 94
6.5 | 35.8 | 11.6 | 10.06 | Sulfuric Acid | Unknown | 3 | 0 | 240 | 95 | 95 | 68 | 50 | 95
6.5 | 35.8 | 11.6 | 10.06 | Sulfuric Acid | Unknown | 1 | 0 | 5 | 95 | 58 | 20 | 18 | 30
6.5 | 35.8 | 11.6 | 10.06 | Sulfuric Acid | Unknown | 1 | 0 | 55 | 95 | 70 | 28 | 24 | 35
6.5 | 35.8 | 11.6 | 10.06 | Sulfuric Acid | Unknown | 1 | 0 | 105 | 95 | 75 | 32 | 26 | 50
6.5 | 35.8 | 11.6 | 10.06 | Sulfuric Acid | Unknown | 1 | 0 | 155 | 95 | 82 | 40 | 28 | 75
6.5 | 35.8 | 11.6 | 10.06 | Sulfuric Acid | Unknown | 1 | 0 | 205 | 95 | 89 | 48 | 32 | 90
6.5 | 35.8 | 11.6 | 10.06 | Sulfuric Acid | Unknown | 1 | 0 | 255 | 95 | 90 | 50 | 32 | 93
6.5 | 35.8 | 11.6 | 10.06 | Sulfuric Acid | Unknown | 1 | 0 | 305 | 95 | 90 | 50 | 32 | 93
6.5 | 35.8 | 11.6 | 10.06 | Sulfuric Acid | Unknown | 1 | 0 | 240 | 37 | 77 | 43 | 40 | 86
6.5 | 35.8 | 11.6 | 10.06 | Sulfuric Acid | Unknown | 1 | 0 | 240 | 47 | 79 | 45 | 42 | 88
6.5 | 35.8 | 11.6 | 10.06 | Sulfuric Acid | Unknown | 1 | 0 | 240 | 57 | 83 | 46 | 44 | 90
6.5 | 35.8 | 11.6 | 10.06 | Sulfuric Acid | Unknown | 1 | 0 | 240 | 77 | 88 | 48 | 47 | 93
6.5 | 35.8 | 11.6 | 10.06 | Sulfuric Acid | Unknown | 1 | 0 | 240 | 95 | 90 | 49 | 48 | 94
6.5 | 35.8 | 11.6 | 10.06 | Sulfuric Acid | Unknown | 1 | 0 | 50 | 35 | 58 | 22 | 18 | 30
6.5 | 35.8 | 11.6 | 10.06 | Sulfuric Acid | Unknown | 1 | 0 | 50 | 50 | 65 | 26 | 21 | 35
6.5 | 35.8 | 11.6 | 10.06 | Sulfuric Acid | Unknown | 1 | 0 | 50 | 60 | 68 | 30 | 23 | 37
6.5 | 35.8 | 11.6 | 10.06 | Sulfuric Acid | Unknown | 1 | 0 | 50 | 75 | 70 | 33 | 25 | 40
6.5 | 35.8 | 11.6 | 10.06 | Sulfuric Acid | Unknown | 1 | 0 | 50 | 95 | 75 | 36 | 26 | 45
6.5 | 35.8 | 11.6 | 10.06 | Sulfuric Acid | Unknown | 1 | 0 | 150 | 35 | 68 | 30 | 23 | 50
6.5 | 35.8 | 11.6 | 10.06 | Sulfuric Acid | Unknown | 1 | 0 | 150 | 50 | 72 | 35 | 25 | 55
6.5 | 35.8 | 11.6 | 10.06 | Sulfuric Acid | Unknown | 1 | 0 | 150 | 60 | 76 | 38 | 27 | 60
6.5 | 35.8 | 11.6 | 10.06 | Sulfuric Acid | Unknown | 1 | 0 | 150 | 75 | 80 | 42 | 29 | 65
6.5 | 35.8 | 11.6 | 10.06 | Sulfuric Acid | Unknown | 1 | 0 | 150 | 95 | 85 | 45 | 31 | 70
6.5 | 35.8 | 11.6 | 10.06 | Sulfuric Acid | Unknown | 1 | 0 | 300 | 35 | 75 | 44 | 30 | 85
6.5 | 35.8 | 11.6 | 10.06 | Sulfuric Acid | Unknown | 1 | 0 | 300 | 50 | 78 | 46 | 32 | 88
6.5 | 35.8 | 11.6 | 10.06 | Sulfuric Acid | Unknown | 1 | 0 | 300 | 60 | 82 | 48 | 33 | 90
6.5 | 35.8 | 11.6 | 10.06 | Sulfuric Acid | Unknown | 1 | 0 | 300 | 75 | 86 | 49 | 35 | 92
6.5 | 35.8 | 11.6 | 10.06 | Sulfuric Acid | Unknown | 1 | 0 | 300 | 95 | 88 | 50 | 36 | 94
6.78 | 58.65 | 0.1 | 0.54 | Hydrogen Peroxide | Unknown | 1 | 0 | 10 | 90 | 31 | 19
6.78 | 58.65 | 0.1 | 0.54 | Hydrogen Peroxide | Unknown | 1 | 0 | 20 | 90 | 65 | 48
6.78 | 58.65 | 0.1 | 0.54 | Hydrogen Peroxide | Unknown | 1 | 0 | 30 | 90 | 90 | 75
6.78 | 58.65 | 0.1 | 0.54 | Hydrogen Peroxide | Unknown | 1 | 0 | 35 | 90 | 96 | 90
6.78 | 58.65 | 0.1 | 0.54 | Hydrogen Peroxide | Unknown | 1 | 0 | 40 | 90 | 97 | 91
6.78 | 58.65 | 0.1 | 0.54 | Hydrogen Peroxide | Unknown | 1 | 0 | 45 | 90 | 98 | 92
6.78 | 58.65 | 0.1 | 0.54 | Hydrogen Peroxide | Unknown | 1 | 0 | 35 | 40 | 33 | 22
6.78 | 58.65 | 0.1 | 0.54 | Hydrogen Peroxide | Unknown | 1 | 0 | 35 | 50 | 46 | 33
6.78 | 58.65 | 0.1 | 0.54 | Hydrogen Peroxide | Unknown | 1 | 0 | 35 | 60 | 60 | 50
6.78 | 58.65 | 0.1 | 0.54 | Hydrogen Peroxide | Unknown | 1 | 0 | 35 | 70 | 80 | 66
6.78 | 58.65 | 0.1 | 0.54 | Hydrogen Peroxide | Unknown | 1 | 0 | 35 | 80 | 88 | 80
6.78 | 58.65 | 0.1 | 0.54 | Hydrogen Peroxide | Unknown | 1 | 0 | 35 | 85 | 95 | 86
6.78 | 58.65 | 0.1 | 0.54 | Hydrogen Peroxide | Unknown | 1 | 0 | 35 | 90 | 98 | 90
6.78 | 58.65 | 0.1 | 0.54 | Hydrogen Peroxide | Unknown | 1 | 0 | 35 | 95 | 99 | 90
6.78 | 58.65 | 0.1 | 0.54 | Hydrogen Peroxide | Unknown | 0.2 | 0 | 35 | 90 | 66 | 43
6.78 | 58.65 | 0.1 | 0.54 | Hydrogen Peroxide | Unknown | 0.4 | 0 | 35 | 90 | 73 | 50
6.78 | 58.65 | 0.1 | 0.54 | Hydrogen Peroxide | Unknown | 0.6 | 0 | 35 | 90 | 85 | 69
6.78 | 58.65 | 0.1 | 0.54 | Hydrogen Peroxide | Unknown | 0.8 | 0 | 35 | 90 | 98 | 90
6.78 | 58.65 | 0.1 | 0.54 | Hydrogen Peroxide | Unknown | 1 | 0 | 35 | 90 | 98 | 91
6.78 | 58.65 | 0.1 | 0.54 | Hydrogen Peroxide | Unknown | 1.2 | 0 | 35 | 90 | 98 | 91
6.69 | 58.11 | 0.14 | 0.39 | Phosphoric Acid | Hydrogen Peroxide | 0.5 | 1 | 30 | 40 | 36.5 | 73.2
6.69 | 58.11 | 0.14 | 0.39 | Phosphoric Acid | Hydrogen Peroxide | 0.6 | 2 | 30 | 50 | 84.5 | 80.9
6.69 | 58.11 | 0.14 | 0.39 | Phosphoric Acid | Hydrogen Peroxide | 0.7 | 3 | 30 | 60 | 99.9 | 96.8
6.69 | 58.11 | 0.14 | 0.39 | Phosphoric Acid | Hydrogen Peroxide | 0.8 | 4 | 30 | 70 | 99.9 | 66.1
6.69 | 58.11 | 0.14 | 0.39 | Phosphoric Acid | Hydrogen Peroxide | 0.8 | 2 | 40 | 40 | 99.5 | 20.4
6.69 | 58.11 | 0.14 | 0.39 | Phosphoric Acid | Hydrogen Peroxide | 0.7 | 1 | 40 | 50 | 99.8 | 19.8
6.69 | 58.11 | 0.14 | 0.39 | Phosphoric Acid | Hydrogen Peroxide | 0.6 | 4 | 40 | 60 | 78.2 | 99.9
6.69 | 58.11 | 0.14 | 0.39 | Phosphoric Acid | Hydrogen Peroxide | 0.5 | 3 | 40 | 70 | 74.8 | 99.8
6.69 | 58.11 | 0.14 | 0.39 | Phosphoric Acid | Hydrogen Peroxide | 0.6 | 3 | 50 | 40 | 99.9 | 99.5
6.69 | 58.11 | 0.14 | 0.39 | Phosphoric Acid | Hydrogen Peroxide | 0.5 | 4 | 50 | 50 | 92.3 | 99.9
6.69 | 58.11 | 0.14 | 0.39 | Phosphoric Acid | Hydrogen Peroxide | 0.8 | 1 | 50 | 60 | 85.3 | 45.6
6.69 | 58.11 | 0.14 | 0.39 | Phosphoric Acid | Hydrogen Peroxide | 0.7 | 2 | 50 | 70 | 71.5 | 99.9
6.69 | 58.11 | 0.14 | 0.39 | Phosphoric Acid | Hydrogen Peroxide | 0.7 | 4 | 60 | 40 | 99.9 | 99.7
6.69 | 58.11 | 0.14 | 0.39 | Phosphoric Acid | Hydrogen Peroxide | 0.8 | 3 | 60 | 50 | 76.7 | 99.8
6.69 | 58.11 | 0.14 | 0.39 | Phosphoric Acid | Hydrogen Peroxide | 0.5 | 2 | 60 | 60 | 93.2 | 99.9
6.69 | 58.11 | 0.14 | 0.39 | Phosphoric Acid | Hydrogen Peroxide | 0.6 | 1 | 60 | 70 | 75.4 | 72.4
3.4 | 22.8 | 2.8 | 3.3 | Sulfuric Acid | Hydrogen Peroxide | 2 | 0 | 300 | 70 | 92 | 90 |  | 93
3.4 | 22.8 | 2.8 | 3.3 | Sulfuric Acid | Hydrogen Peroxide | 2 | 1 | 300 | 70 | 96 | 92 |  | 95
3.4 | 22.8 | 2.8 | 3.3 | Sulfuric Acid | Hydrogen Peroxide | 2 | 3 | 300 | 70 | 99 | 94 |  | 96
3.4 | 22.8 | 2.8 | 3.3 | Sulfuric Acid | Hydrogen Peroxide | 2 | 4 | 300 | 70 | 98 | 93 |  | 95
3.4 | 22.8 | 2.8 | 3.3 | Sulfuric Acid | Hydrogen Peroxide | 2 | 5 | 300 | 70 | 100 | 95 |  | 97
3.4 | 22.8 | 2.8 | 3.3 | Sulfuric Acid | Ascorbic Acid | 2 | 0 | 300 | 80 | 88 | 86 |  | 90
3.4 | 22.8 | 2.8 | 3.3 | Sulfuric Acid | Ascorbic Acid | 2 | 2 | 300 | 80 | 90 | 90 |  | 95
3.4 | 22.8 | 2.8 | 3.3 | Sulfuric Acid | Ascorbic Acid | 2 | 4 | 300 | 80 | 92 | 92 |  | 100
3.4 | 22.8 | 2.8 | 3.3 | Sulfuric Acid | Ascorbic Acid | 2 | 8 | 300 | 80 | 94 | 95 |  | 100
3.4 | 22.8 | 2.8 | 3.3 | Sulfuric Acid | Ascorbic Acid | 2 | 12 | 300 | 80 | 95 | 96 |  | 100
1.7 | 14 | 1.192 | 0.482 | Sulfuric Acid | Hydrogen Peroxide | 0.5 | 15 | 60 | 80 | 75 | 70
1.7 | 14 | 1.192 | 0.482 | Sulfuric Acid | Hydrogen Peroxide | 1 | 15 | 60 | 80 | 98 | 90
1.7 | 14 | 1.192 | 0.482 | Sulfuric Acid | Hydrogen Peroxide | 2 | 15 | 60 | 80 | 99 | 99
1.7 | 14 | 1.192 | 0.482 | Sulfuric Acid | Hydrogen Peroxide | 3 | 15 | 60 | 80 | 99 | 99
1.7 | 14 | 1.192 | 0.482 | Sulfuric Acid | Hydrogen Peroxide | 4 | 15 | 60 | 80 | 99 | 99
1.7 | 14 | 1.192 | 0.482 | Sulfuric Acid | Hydrogen Peroxide | 2 | 0 | 60 | 80 | 99 | 76
1.7 | 14 | 1.192 | 0.482 | Sulfuric Acid | Hydrogen Peroxide | 2 | 1 | 60 | 80 | 99 | 85
1.7 | 14 | 1.192 | 0.482 | Sulfuric Acid | Hydrogen Peroxide | 2 | 3 | 60 | 80 | 99 | 95
1.7 | 14 | 1.192 | 0.482 | Sulfuric Acid | Hydrogen Peroxide | 2 | 5 | 60 | 80 | 99 | 99
1.7 | 14 | 1.192 | 0.482 | Sulfuric Acid | Hydrogen Peroxide | 2 | 10 | 60 | 80 | 99 | 99
1.7 | 14 | 1.192 | 0.482 | Sulfuric Acid | Hydrogen Peroxide | 2 | 15 | 60 | 80 | 99 | 99
1.7 | 14 | 1.192 | 0.482 | Sulfuric Acid | Hydrogen Peroxide | 2 | 5 | 15 | 80 | 99 | 97.5
1.7 | 14 | 1.192 | 0.482 | Sulfuric Acid | Hydrogen Peroxide | 2 | 5 | 30 | 80 | 99 | 97.6
1.7 | 14 | 1.192 | 0.482 | Sulfuric Acid | Hydrogen Peroxide | 2 | 5 | 45 | 80 | 99 | 98.9
1.7 | 14 | 1.192 | 0.482 | Sulfuric Acid | Hydrogen Peroxide | 2 | 5 | 60 | 80 | 99 | 99
1.7 | 14 | 1.192 | 0.482 | Sulfuric Acid | Hydrogen Peroxide | 2 | 5 | 75 | 80 | 99 | 99
1.7 | 14 | 1.192 | 0.482 | Sulfuric Acid | Hydrogen Peroxide | 2 | 5 | 60 | 50 | 99 | 97
1.7 | 14 | 1.192 | 0.482 | Sulfuric Acid | Hydrogen Peroxide | 2 | 5 | 60 | 60 | 99 | 98
1.7 | 14 | 1.192 | 0.482 | Sulfuric Acid | Hydrogen Peroxide | 2 | 5 | 60 | 70 | 99 | 99
1.7 | 14 | 1.192 | 0.482 | Sulfuric Acid | Hydrogen Peroxide | 2 | 5 | 60 | 80 | 99 | 99
1.7 | 14 | 1.192 | 0.482 | Sulfuric Acid | Hydrogen Peroxide | 2 | 5 | 60 | 90 | 99 | 99
7.42 | 19.74 | 19.53 | 20.84 | Sulfuric Acid | Hydrogen Peroxide | 0.5 | 1 | 60 | 25 | 68 | 33 | 33 | 33
7.42 | 19.74 | 19.53 | 20.84 | Sulfuric Acid | Hydrogen Peroxide | 1 | 1 | 60 | 25 | 73 | 34 | 34 | 34
7.42 | 19.74 | 19.53 | 20.84 | Sulfuric Acid | Hydrogen Peroxide | 1.5 | 1 | 60 | 25 | 74 | 35 | 35 | 35
7.42 | 19.74 | 19.53 | 20.84 | Sulfuric Acid | Hydrogen Peroxide | 2 | 1 | 60 | 25 | 74 | 36 | 36 | 36
7.42 | 19.74 | 19.53 | 20.84 | Sulfuric Acid | Hydrogen Peroxide | 2.5 | 1 | 60 | 25 | 75 | 36 | 36 | 36
7.42 | 19.74 | 19.53 | 20.84 | Sulfuric Acid | Hydrogen Peroxide | 1 | 1 | 60 | 25 | 70 | 33 | 32 | 33
7.42 | 19.74 | 19.53 | 20.84 | Sulfuric Acid | Hydrogen Peroxide | 1 | 1 | 60 | 40 | 80 | 37 | 36 | 37
7.42 | 19.74 | 19.53 | 20.84 | Sulfuric Acid | Hydrogen Peroxide | 1 | 1 | 60 | 60 | 85 | 38 | 33 | 38
7.42 | 19.74 | 19.53 | 20.84 | Sulfuric Acid | Hydrogen Peroxide | 1 | 1 | 60 | 80 | 90 | 40 | 18 | 42
7.42 | 19.74 | 19.53 | 20.84 | Sulfuric Acid | Hydrogen Peroxide | 1 | 1 | 60 | 90 | 93 | 45 | 10 | 45
7.42 | 19.74 | 19.53 | 20.84 | Sulfuric Acid | Hydrogen Peroxide | 1 | 0 | 60 | 40 | 80 | 40 | 40 | 40
7.42 | 19.74 | 19.53 | 20.84 | Sulfuric Acid | Hydrogen Peroxide | 1 | 0.25 | 60 | 40 | 88 | 70 | 70 | 70
7.42 | 19.74 | 19.53 | 20.84 | Sulfuric Acid | Hydrogen Peroxide | 1 | 0.5 | 60 | 40 | 93 | 90 | 90 | 90
7.42 | 19.74 | 19.53 | 20.84 | Sulfuric Acid | Hydrogen Peroxide | 1 | 0.75 | 60 | 40 | 96 | 95 | 95 | 95
7.42 | 19.74 | 19.53 | 20.84 | Sulfuric Acid | Hydrogen Peroxide | 1 | 1 | 60 | 40 | 98 | 98 | 98 | 98
7.42 | 19.74 | 19.53 | 20.84 | Sulfuric Acid | Hydrogen Peroxide | 1 | 1 | 0 | 40 | 55 | 20 | 20 | 20
7.42 | 19.74 | 19.53 | 20.84 | Sulfuric Acid | Hydrogen Peroxide | 1 | 1 | 5 | 40 | 70 | 30 | 40 | 35
7.42 | 19.74 | 19.53 | 20.84 | Sulfuric Acid | Hydrogen Peroxide | 1 | 1 | 10 | 40 | 80 | 50 | 60 | 50
7.42 | 19.74 | 19.53 | 20.84 | Sulfuric Acid | Hydrogen Peroxide | 1 | 1 | 20 | 40 | 90 | 75 | 80 | 80
7.42 | 19.74 | 19.53 | 20.84 | Sulfuric Acid | Hydrogen Peroxide | 1 | 1 | 30 | 40 | 94 | 85 | 90 | 90
7.42 | 19.74 | 19.53 | 20.84 | Sulfuric Acid | Hydrogen Peroxide | 1 | 1 | 40 | 40 | 96 | 90 | 95 | 95
7.42 | 19.74 | 19.53 | 20.84 | Sulfuric Acid | Hydrogen Peroxide | 1 | 1 | 60 | 40 | 98 | 98 | 98 | 98
7.42 | 19.74 | 19.53 | 20.84 | Sulfuric Acid | Hydrogen Peroxide | 1 | 1 | 70 | 40 | 99 | 99 | 99 | 99
7.42 | 19.74 | 19.53 | 20.84 | Sulfuric Acid | Hydrogen Peroxide | 1 | 1 | 0 | 50 | 60 | 25 | 25 | 25
7.42 | 19.74 | 19.53 | 20.84 | Sulfuric Acid | Hydrogen Peroxide | 1 | 1 | 5 | 50 | 85 | 70 | 80 | 75
7.42 | 19.74 | 19.53 | 20.84 | Sulfuric Acid | Hydrogen Peroxide | 1 | 1 | 10 | 50 | 95 | 90 | 95 | 95
7.42 | 19.74 | 19.53 | 20.84 | Sulfuric Acid | Hydrogen Peroxide | 1 | 1 | 20 | 50 | 98 | 97 | 98 | 98
7.42 | 19.74 | 19.53 | 20.84 | Sulfuric Acid | Hydrogen Peroxide | 1 | 1 | 40 | 50 | 99 | 99 | 100 | 99
7.42 | 19.74 | 19.53 | 20.84 | Sulfuric Acid | Hydrogen Peroxide | 1 | 1 | 60 | 50 | 99 | 100 | 100 | 100
7.42 | 19.74 | 19.53 | 20.84 | Sulfuric Acid | Hydrogen Peroxide | 1 | 1 | 70 | 50 | 99 | 100 | 100 | 100
7.42 | 19.74 | 19.53 | 20.84 | Sulfuric Acid | Hydrogen Peroxide | 1 | 1 | 0 | 60 | 65 | 30 | 30 | 30
7.42 | 19.74 | 19.53 | 20.84 | Sulfuric Acid | Hydrogen Peroxide | 1 | 1 | 5 | 60 | 92 | 90 | 90 | 90
7.42 | 19.74 | 19.53 | 20.84 | Sulfuric Acid | Hydrogen Peroxide | 1 | 1 | 10 | 60 | 98 | 98 | 98 | 98
7.42 | 19.74 | 19.53 | 20.84 | Sulfuric Acid | Hydrogen Peroxide | 1 | 1 | 20 | 60 | 99 | 99 | 99 | 99
7.42 | 19.74 | 19.53 | 20.84 | Sulfuric Acid | Hydrogen Peroxide | 1 | 1 | 40 | 60 | 99 | 100 | 100 | 100
7.42 | 19.74 | 19.53 | 20.84 | Sulfuric Acid | Hydrogen Peroxide | 1 | 1 | 60 | 60 | 99 | 100 | 100 | 100
7.42 | 19.74 | 19.53 | 20.84 | Sulfuric Acid | Hydrogen Peroxide | 1 | 1 | 70 | 60 | 99 | 100 | 100 | 100
7.42 | 19.74 | 19.53 | 20.84 | Sulfuric Acid | Hydrogen Peroxide | 1 | 1 | 0 | 70 | 70 | 35 | 35 | 35
7.42 | 19.74 | 19.53 | 20.84 | Sulfuric Acid | Hydrogen Peroxide | 1 | 1 | 5 | 70 | 97 | 95 | 96 | 95
7.42 | 19.74 | 19.53 | 20.84 | Sulfuric Acid | Hydrogen Peroxide | 1 | 1 | 10 | 70 | 99 | 99 | 99 | 99
7.42 | 19.74 | 19.53 | 20.84 | Sulfuric Acid | Hydrogen Peroxide | 1 | 1 | 20 | 70 | 100 | 100 | 100 | 100
7.42 | 19.74 | 19.53 | 20.84 | Sulfuric Acid | Hydrogen Peroxide | 1 | 1 | 40 | 70 | 100 | 100 | 100 | 100
7.42 | 19.74 | 19.53 | 20.84 | Sulfuric Acid | Hydrogen Peroxide | 1 | 1 | 60 | 70 | 100 | 100 | 100 | 100
7.42 | 19.74 | 19.53 | 20.84 | Sulfuric Acid | Hydrogen Peroxide | 1 | 1 | 70 | 70 | 100 | 100 | 100 | 100
7.42 | 19.74 | 19.53 | 20.84 | Sulfuric Acid | Hydrogen Peroxide | 1 | 1 | 0 | 80 | 75 | 40 | 40 | 40
7.42 | 19.74 | 19.53 | 20.84 | Sulfuric Acid | Hydrogen Peroxide | 1 | 1 | 5 | 80 | 98 | 97 | 97 | 98
7.42 | 19.74 | 19.53 | 20.84 | Sulfuric Acid | Hydrogen Peroxide | 1 | 1 | 10 | 80 | 99 | 99 | 99 | 99
7.42 | 19.74 | 19.53 | 20.84 | Sulfuric Acid | Hydrogen Peroxide | 1 | 1 | 20 | 80 | 100 | 100 | 100 | 100
7.42 | 19.74 | 19.53 | 20.84 | Sulfuric Acid | Hydrogen Peroxide | 1 | 1 | 40 | 80 | 100 | 100 | 100 | 100
7.42 | 19.74 | 19.53 | 20.84 | Sulfuric Acid | Hydrogen Peroxide | 1 | 1 | 60 | 80 | 100 | 100 | 100 | 100
7.42 | 19.74 | 19.53 | 20.84 | Sulfuric Acid | Hydrogen Peroxide | 1 | 1 | 70 | 80 | 100 | 100 | 100 | 100
0 | 30.5 | 2 | 31.3 | Sulfuric Acid | Unknown | 1 | 0 | 120 | 40 |  | 28 |  | 50
0 | 30.5 | 2 | 31.3 | Nitric Acid | Unknown | 1 | 0 | 120 | 40 |  | 25 |  | 49
0 | 30.5 | 2 | 31.3 | Hydrochloric Acid | Unknown | 1 | 0 | 120 | 40 |  | 50 |  | 75
0 | 30.5 | 2 | 31.3 | Sulfuric Acid | Unknown | 1 | 0 | 120 | 80 |  | 38 |  | 72
0 | 30.5 | 2 | 31.3 | Nitric Acid | Unknown | 1 | 0 | 120 | 80 |  | 35 |  | 73
0 | 30.5 | 2 | 31.3 | Hydrochloric Acid | Unknown | 1 | 0 | 120 | 80 |  | 64 |  | 88
0 | 30.5 | 2 | 31.3 | Sulfuric Acid | Unknown | 5 | 0 | 120 | 40 |  | 43 |  | 77
0 | 30.5 | 2 | 31.3 | Nitric Acid | Unknown | 5 | 0 | 120 | 40 |  | 33 |  | 76
0 | 30.5 | 2 | 31.3 | Hydrochloric Acid | Unknown | 5 | 0 | 120 | 40 |  | 70 |  | 90
0 | 30.5 | 2 | 31.3 | Sulfuric Acid | Unknown | 5 | 0 | 120 | 80 |  | 58 |  | 95
0 | 30.5 | 2 | 31.3 | Nitric Acid | Unknown | 5 | 0 | 120 | 80 |  | 55 |  | 93
0 | 30.5 | 2 | 31.3 | Hydrochloric Acid | Unknown | 5 | 0 | 120 | 80 |  | 95 |  | 100
0 | 30.5 | 2 | 31.3 | Sulfuric Acid | Unknown | 1 | 0 | 120 | 40 |  | 20 |  | 40
0 | 30.5 | 2 | 31.3 | Nitric Acid | Unknown | 1 | 0 | 120 | 40 |  | 18 |  | 43
0 | 30.5 | 2 | 31.3 | Hydrochloric Acid | Unknown | 1 | 0 | 120 | 40 |  | 47 |  | 62
0 | 30.5 | 2 | 31.3 | Sulfuric Acid | Unknown | 1 | 0 | 120 | 80 |  | 29 |  | 53
0 | 30.5 | 2 | 31.3 | Nitric Acid | Unknown | 1 | 0 | 120 | 80 |  | 27 |  | 55
0 | 30.5 | 2 | 31.3 | Hydrochloric Acid | Unknown | 1 | 0 | 120 | 80 |  | 72 |  | 72
0 | 30.5 | 2 | 31.3 | Sulfuric Acid | Unknown | 5 | 0 | 120 | 40 |  | 31 |  | 55
0 | 30.5 | 2 | 31.3 | Nitric Acid | Unknown | 5 | 0 | 120 | 40 |  | 30 |  | 56
0 | 30.5 | 2 | 31.3 | Hydrochloric Acid | Unknown | 5 | 0 | 120 | 40 |  | 58 |  | 75
0 | 30.5 | 2 | 31.3 | Sulfuric Acid | Unknown | 5 | 0 | 120 | 80 |  | 42 |  | 75
0 | 30.5 | 2 | 31.3 | Nitric Acid | Unknown | 5 | 0 | 120 | 80 |  | 41 |  | 76
0 | 30.5 | 2 | 31.3 | Hydrochloric Acid | Unknown | 5 | 0 | 120 | 80 |  | 78 |  | 85
0 | 30.5 | 2 | 31.3 | Hydrochloric Acid | Unknown | 1 | 0 | 120 | 80 |  | 63.4 |  | 86.7
0 | 30.5 | 2 | 31.3 | Hydrochloric Acid | Unknown | 2 | 0 | 120 | 80 |  | 77 |  | 92
0 | 30.5 | 2 | 31.3 | Hydrochloric Acid | Unknown | 3 | 0 | 120 | 80 |  | 86 |  | 98
0 | 30.5 | 2 | 31.3 | Hydrochloric Acid | Unknown | 4 | 0 | 120 | 80 |  | 92 |  | 100
0 | 30.5 | 2 | 31.3 | Hydrochloric Acid | Unknown | 5 | 0 | 120 | 80 |  | 95 |  | 100
0 | 30.5 | 2 | 31.3 | Hydrochloric Acid | Unknown | 6 | 0 | 120 | 80 |  | 97 |  | 100
0 | 30.5 | 2 | 31.3 | Hydrochloric Acid | Unknown | 5 | 0 | 120 | 30 |  | 62 |  | 87
0 | 30.5 | 2 | 31.3 | Hydrochloric Acid | Unknown | 5 | 0 | 120 | 40 |  | 70 |  | 90
0 | 30.5 | 2 | 31.3 | Hydrochloric Acid | Unknown | 5 | 0 | 120 | 50 |  | 78 |  | 93
0 | 30.5 | 2 | 31.3 | Hydrochloric Acid | Unknown | 5 | 0 | 120 | 60 |  | 87 |  | 98
0 | 30.5 | 2 | 31.3 | Hydrochloric Acid | Unknown | 5 | 0 | 120 | 70 |  | 92 |  | 100
0 | 30.5 | 2 | 31.3 | Hydrochloric Acid | Unknown | 5 | 0 | 120 | 80 |  | 95 |  | 100
0 | 30.5 | 2 | 31.3 | Hydrochloric Acid | Unknown | 5 | 0 | 120 | 90 |  | 97 |  | 100
0 | 30.5 | 2 | 31.3 | Hydrochloric Acid | Unknown | 5 | 0 | 5 | 30 |  | 35 |  | 65
0 | 30.5 | 2 | 31.3 | Hydrochloric Acid | Unknown | 5 | 0 | 5 | 40 |  | 45 |  | 72
0 | 30.5 | 2 | 31.3 | Hydrochloric Acid | Unknown | 5 | 0 | 5 | 50 |  | 55 |  | 78
0 | 30.5 | 2 | 31.3 | Hydrochloric Acid | Unknown | 5 | 0 | 5 | 60 |  | 62 |  | 82
0 | 30.5 | 2 | 31.3 | Hydrochloric Acid | Unknown | 5 | 0 | 5 | 70 |  | 70 |  | 86
0 | 30.5 | 2 | 31.3 | Hydrochloric Acid | Unknown | 5 | 0 | 5 | 80 |  | 75 |  | 90
0 | 30.5 | 2 | 31.3 | Hydrochloric Acid | Unknown | 5 | 0 | 10 | 30 |  | 48 |  | 75
0 | 30.5 | 2 | 31.3 | Hydrochloric Acid | Unknown | 5 | 0 | 10 | 40 |  | 57 |  | 82
0 | 30.5 | 2 | 31.3 | Hydrochloric Acid | Unknown | 5 | 0 | 10 | 50 |  | 65 |  | 87
0 | 30.5 | 2 | 31.3 | Hydrochloric Acid | Unknown | 5 | 0 | 10 | 60 |  | 72 |  | 90
0 | 30.5 | 2 | 31.3 | Hydrochloric Acid | Unknown | 5 | 0 | 10 | 70 |  | 78 |  | 92
0 | 30.5 | 2 | 31.3 | Hydrochloric Acid | Unknown | 5 | 0 | 10 | 80 |  | 83 |  | 95
0 | 30.5 | 2 | 31.3 | Hydrochloric Acid | Unknown | 5 | 0 | 30 | 30 |  | 55 |  | 80
0 | 30.5 | 2 | 31.3 | Hydrochloric Acid | Unknown | 5 | 0 | 30 | 40 |  | 62 |  | 88
0 | 30.5 | 2 | 31.3 | Hydrochloric Acid | Unknown | 5 | 0 | 30 | 50 |  | 70 |  | 92
0 | 30.5 | 2 | 31.3 | Hydrochloric Acid | Unknown | 5 | 0 | 30 | 60 |  | 75 |  | 95
0 | 30.5 | 2 | 31.3 | Hydrochloric Acid | Unknown | 5 | 0 | 30 | 70 |  | 82 |  | 97
0 | 30.5 | 2 | 31.3 | Hydrochloric Acid | Unknown | 5 | 0 | 30 | 80 |  | 87 |  | 98
0 | 30.5 | 2 | 31.3 | Hydrochloric Acid | Unknown | 5 | 0 | 60 | 30 |  | 59 |  | 83
0 | 30.5 | 2 | 31.3 | Hydrochloric Acid | Unknown | 5 | 0 | 60 | 40 |  | 67 |  | 86
0 | 30.5 | 2 | 31.3 | Hydrochloric Acid | Unknown | 5 | 0 | 60 | 50 |  | 70 |  | 90
0 | 30.5 | 2 | 31.3 | Hydrochloric Acid | Unknown | 5 | 0 | 60 | 60 |  | 84 |  | 93
0 | 30.5 | 2 | 31.3 | Hydrochloric Acid | Unknown | 5 | 0 | 60 | 70 |  | 87 |  | 96
0 | 30.5 | 2 | 31.3 | Hydrochloric Acid | Unknown | 5 | 0 | 60 | 80 |  | 89 |  | 98
0 | 30.5 | 2 | 31.3 | Hydrochloric Acid | Unknown | 5 | 0 | 90 | 30 |  | 60 |  | 84
0 | 30.5 | 2 | 31.3 | Hydrochloric Acid | Unknown | 5 | 0 | 90 | 40 |  | 69 |  | 87
0 | 30.5 | 2 | 31.3 | Hydrochloric Acid | Unknown | 5 | 0 | 90 | 50 |  | 76 |  | 93
0 | 30.5 | 2 | 31.3 | Hydrochloric Acid | Unknown | 5 | 0 | 90 | 60 |  | 82 |  | 96
0 | 30.5 | 2 | 31.3 | Hydrochloric Acid | Unknown | 5 | 0 | 90 | 70 |  | 88 |  | 98
0 | 30.5 | 2 | 31.3 | Hydrochloric Acid | Unknown | 5 | 0 | 90 | 80 |  | 90 |  | 99
0 | 30.5 | 2 | 31.3 | Hydrochloric Acid | Unknown | 5 | 0 | 120 | 30 |  | 61 |  | 85
0 | 30.5 | 2 | 31.3 | Hydrochloric Acid | Unknown | 5 | 0 | 120 | 40 |  | 69 |  | 88
0 | 30.5 | 2 | 31.3 | Hydrochloric Acid | Unknown | 5 | 0 | 120 | 50 |  | 76 |  | 94
0 | 30.5 | 2 | 31.3 | Hydrochloric Acid | Unknown | 5 | 0 | 120 | 60 |  | 82 |  | 97
0 | 30.5 | 2 | 31.3 | Hydrochloric Acid | Unknown | 5 | 0 | 120 | 70 |  | 88 |  | 99
0 | 30.5 | 2 | 31.3 | Hydrochloric Acid | Unknown | 5 | 0 | 120 | 80 |  | 90 |  | 99
2.87 | 23.67 | 0.43 | 0.26 | Sulfuric Acid | Unknown | 2 | 0 | 10 | 75 | 35 | 22
2.87 | 23.67 | 0.43 | 0.26 | Sulfuric Acid | Unknown | 2 | 0 | 20 | 75 | 50 | 25
2.87 | 23.67 | 0.43 | 0.26 | Sulfuric Acid | Unknown | 2 | 0 | 30 | 75 | 60 | 27
2.87 | 23.67 | 0.43 | 0.26 | Sulfuric Acid | Unknown | 2 | 0 | 60 | 75 | 73 | 31
2.87 | 23.67 | 0.43 | 0.26 | Sulfuric Acid | Unknown | 2 | 0 | 75 | 75 | 72 | 30.8
2.87 | 23.67 | 0.43 | 0.26 | Sulfuric Acid | Hydrogen Peroxide | 2 | 5 | 10 | 75 | 75 | 52
2.87 | 23.67 | 0.43 | 0.26 | Sulfuric Acid | Hydrogen Peroxide | 2 | 5 | 20 | 75 | 90 | 66
2.87 | 23.67 | 0.43 | 0.26 | Sulfuric Acid | Hydrogen Peroxide | 2 | 5 | 30 | 75 | 98 | 69
2.87 | 23.67 | 0.43 | 0.26 | Sulfuric Acid | Hydrogen Peroxide | 2 | 5 | 60 | 75 | 99 | 70
2.87 | 23.67 | 0.43 | 0.26 | Sulfuric Acid | Hydrogen Peroxide | 2 | 5 | 75 | 75 | 99.1 | 70
2.87 | 23.67 | 0.43 | 0.26 | Sulfuric Acid | Hydrogen Peroxide | 2 | 10 | 10 | 75 | 88 | 58
2.87 | 23.67 | 0.43 | 0.26 | Sulfuric Acid | Hydrogen Peroxide | 2 | 10 | 20 | 75 | 95 | 66
2.87 | 23.67 | 0.43 | 0.26 | Sulfuric Acid | Hydrogen Peroxide | 2 | 10 | 30 | 75 | 97 | 70
2.87 | 23.67 | 0.43 | 0.26 | Sulfuric Acid | Hydrogen Peroxide | 2 | 10 | 60 | 75 | 99.5 | 70
2.87 | 23.67 | 0.43 | 0.26 | Sulfuric Acid | Hydrogen Peroxide | 2 | 10 | 75 | 75 | 99.6 | 70.2
2.87 | 23.67 | 0.43 | 0.26 | Sulfuric Acid | Hydrogen Peroxide | 1 | 5 | 5 | 75 | 25 | 22
2.87 | 23.67 | 0.43 | 0.26 | Sulfuric Acid | Hydrogen Peroxide | 1 | 5 | 10 | 75 | 32 | 24
2.87 | 23.67 | 0.43 | 0.26 | Sulfuric Acid | Hydrogen Peroxide | 1 | 5 | 15 | 75 | 45 | 28
2.87 | 23.67 | 0.43 | 0.26 | Sulfuric Acid | Hydrogen Peroxide | 1 | 5 | 20 | 75 | 60 | 30
2.87 | 23.67 | 0.43 | 0.26 | Sulfuric Acid | Hydrogen Peroxide | 1 | 5 | 30 | 75 | 80 | 31
2.87 | 23.67 | 0.43 | 0.26 | Sulfuric Acid | Hydrogen Peroxide | 1 | 5 | 60 | 75 | 81 | 32
2.87 | 23.67 | 0.43 | 0.26 | Sulfuric Acid | Hydrogen Peroxide | 1 | 5 | 75 | 75 | 81 | 32
2.87 | 23.67 | 0.43 | 0.26 | Sulfuric Acid | Hydrogen Peroxide | 2 | 5 | 5 | 75 | 52 | 35
2.87 | 23.67 | 0.43 | 0.26 | Sulfuric Acid | Hydrogen Peroxide | 2 | 5 | 10 | 75 | 75 | 52
2.87 | 23.67 | 0.43 | 0.26 | Sulfuric Acid | Hydrogen Peroxide | 2 | 5 | 15 | 75 | 90 | 65
2.87 | 23.67 | 0.43 | 0.26 | Sulfuric Acid | Hydrogen Peroxide | 2 | 5 | 20 | 75 | 93 | 66
2.87 | 23.67 | 0.43 | 0.26 | Sulfuric Acid | Hydrogen Peroxide | 2 | 5 | 30 | 75 | 96 | 68
2.87 | 23.67 | 0.43 | 0.26 | Sulfuric Acid | Hydrogen Peroxide | 2 | 5 | 60 | 75 | 99 | 70
2.87 | 23.67 | 0.43 | 0.26 | Sulfuric Acid | Hydrogen Peroxide | 2 | 5 | 75 | 75 | 99 | 70
2.87 | 23.67 | 0.43 | 0.26 | Sulfuric Acid | Hydrogen Peroxide | 3 | 5 | 5 | 75 | 85 | 58
2.87 | 23.67 | 0.43 | 0.26 | Sulfuric Acid | Hydrogen Peroxide | 3 | 5 | 10 | 75 | 90 | 66
2.87 | 23.67 | 0.43 | 0.26 | Sulfuric Acid | Hydrogen Peroxide | 3 | 5 | 15 | 75 | 95 | 68
2.87 | 23.67 | 0.43 | 0.26 | Sulfuric Acid | Hydrogen Peroxide | 3 | 5 | 20 | 75 | 97 | 69
2.87 | 23.67 | 0.43 | 0.26 | Sulfuric Acid | Hydrogen Peroxide | 3 | 5 | 30 | 75 | 99 | 70
2.87 | 23.67 | 0.43 | 0.26 | Sulfuric Acid | Hydrogen Peroxide | 3 | 5 | 60 | 75 | 100 | 71
2.87 | 23.67 | 0.43 | 0.26 | Sulfuric Acid | Hydrogen Peroxide | 3 | 5 | 75 | 75 | 100 | 71
2.87 | 23.67 | 0.43 | 0.26 | Sulfuric Acid | Hydrogen Peroxide | 2 | 5 | 5 | 50 | 23 | 20
2.87 | 23.67 | 0.43 | 0.26 | Sulfuric Acid | Hydrogen Peroxide | 2 | 5 | 10 | 50 | 38 | 28
2.87 | 23.67 | 0.43 | 0.26 | Sulfuric Acid | Hydrogen Peroxide | 2 | 5 | 15 | 50 | 45 | 30
2.87 | 23.67 | 0.43 | 0.26 | Sulfuric Acid | Hydrogen Peroxide | 2 | 5 | 20 | 50 | 46 | 31
2.87 | 23.67 | 0.43 | 0.26 | Sulfuric Acid | Hydrogen Peroxide | 2 | 5 | 30 | 50 | 46 | 31
2.87 | 23.67 | 0.43 | 0.26 | Sulfuric Acid | Hydrogen Peroxide | 2 | 5 | 60 | 50 | 48 | 31
2.87 | 23.67 | 0.43 | 0.26 | Sulfuric Acid | Hydrogen Peroxide | 2 | 5 | 75 | 50 | 48 | 31
2.87 | 23.67 | 0.43 | 0.26 | Sulfuric Acid | Hydrogen Peroxide | 2 | 5 | 5 | 55 | 33 | 25
2.87 | 23.67 | 0.43 | 0.26 | Sulfuric Acid | Hydrogen Peroxide | 2 | 5 | 10 | 55 | 50 | 33
2.87 | 23.67 | 0.43 | 0.26 | Sulfuric Acid | Hydrogen Peroxide | 2 | 5 | 15 | 55 | 60 | 35
2.87 | 23.67 | 0.43 | 0.26 | Sulfuric Acid | Hydrogen Peroxide | 2 | 5 | 20 | 55 | 60 | 36
2.87 | 23.67 | 0.43 | 0.26 | Sulfuric Acid | Hydrogen Peroxide | 2 | 5 | 30 | 55 | 61 | 36.5
2.87 | 23.67 | 0.43 | 0.26 | Sulfuric Acid | Hydrogen Peroxide | 2 | 5 | 60 | 55 | 62 | 37
2.87 | 23.67 | 0.43 | 0.26 | Sulfuric Acid | Hydrogen Peroxide | 2 | 5 | 75 | 55 | 62 | 37
2.87 | 23.67 | 0.43 | 0.26 | Sulfuric Acid | Hydrogen Peroxide | 2 | 5 | 5 | 65 | 44 | 33
2.87 | 23.67 | 0.43 | 0.26 | Sulfuric Acid | Hydrogen Peroxide | 2 | 5 | 10 | 65 | 74 | 60
2.87 | 23.67 | 0.43 | 0.26 | Sulfuric Acid | Hydrogen Peroxide | 2 | 5 | 15 | 65 | 76 | 66
2.87 | 23.67 | 0.43 | 0.26 | Sulfuric Acid | Hydrogen Peroxide | 2 | 5 | 20 | 65 | 77 | 68
2.87 | 23.67 | 0.43 | 0.26 | Sulfuric Acid | Hydrogen Peroxide | 2 | 5 | 30 | 65 | 78 | 69
2.87 | 23.67 | 0.43 | 0.26 | Sulfuric Acid | Hydrogen Peroxide | 2 | 5 | 60 | 65 | 82 | 70
2.87 | 23.67 | 0.43 | 0.26 | Sulfuric Acid | Hydrogen Peroxide | 2 | 5 | 75 | 65 | 82 | 70
2.87 | 23.67 | 0.43 | 0.26 | Sulfuric Acid | Hydrogen Peroxide | 2 | 5 | 5 | 75 | 52 | 50
2.87 | 23.67 | 0.43 | 0.26 | Sulfuric Acid | Hydrogen Peroxide | 2 | 5 | 10 | 75 | 74 | 65
2.87 | 23.67 | 0.43 | 0.26 | Sulfuric Acid | Hydrogen Peroxide | 2 | 5 | 15 | 75 | 90 | 68
2.87 | 23.67 | 0.43 | 0.26 | Sulfuric Acid | Hydrogen Peroxide | 2 | 5 | 20 | 75 | 92 | 69
2.87 | 23.67 | 0.43 | 0.26 | Sulfuric Acid | Hydrogen Peroxide | 2 | 5 | 30 | 75 | 96 | 70
2.87 | 23.67 | 0.43 | 0.26 | Sulfuric Acid | Hydrogen Peroxide | 2 | 5 | 60 | 75 | 100 | 71
2.87 | 23.67 | 0.43 | 0.26 | Sulfuric Acid | Hydrogen Peroxide | 2 | 5 | 75 | 75 | 100 | 71
2.87 | 23.67 | 0.43 | 0.26 | Sulfuric Acid | Hydrogen Peroxide | 2 | 5 | 5 | 80 | 86 | 60
2.87 | 23.67 | 0.43 | 0.26 | Sulfuric Acid | Hydrogen Peroxide | 2 | 5 | 10 | 80 | 90 | 66
2.87 | 23.67 | 0.43 | 0.26 | Sulfuric Acid | Hydrogen Peroxide | 2 | 5 | 15 | 80 | 94 | 69
2.87 | 23.67 | 0.43 | 0.26 | Sulfuric Acid | Hydrogen Peroxide | 2 | 5 | 20 | 80 | 96 | 70
2.87 | 23.67 | 0.43 | 0.26 | Sulfuric Acid | Hydrogen Peroxide | 2 | 5 | 30 | 80 | 98 | 70
2.87 | 23.67 | 0.43 | 0.26 | Sulfuric Acid | Hydrogen Peroxide | 2 | 5 | 60 | 80 | 100 | 70
2.87 | 23.67 | 0.43 | 0.26 | Sulfuric Acid | Hydrogen Peroxide | 2 | 5 | 75 | 80 | 100 | 70
7.2 | 11.9 | 11.3 | 36 | Phosphoric Acid | Unknown | 0.29 | 0 | 120 | 80 | 65 | 28 | 28 | 27
7.2 | 11.9 | 11.3 | 36 | Phosphoric Acid | Unknown | 0.44 | 0 | 120 | 80 | 88 | 52 | 50 | 48
7.2 | 11.9 | 11.3 | 36 | Phosphoric Acid | Unknown | 0.88 | 0 | 120 | 80 | 99 | 97 | 96 | 96
7.2 | 11.9 | 11.3 | 36 | Phosphoric Acid | Unknown | 1.5 | 0 | 120 | 80 | 99 | 95 | 88 | 89
7.2 | 11.9 | 11.3 | 36 | Phosphoric Acid | Unknown | 2.35 | 0 | 120 | 80 | 92 | 86 | 62 | 70
7.2 | 11.9 | 11.3 | 36 | Phosphoric Acid | Unknown | 2.94 | 0 | 120 | 80 | 98 | 97 | 97 | 97
7.2 | 11.9 | 11.3 | 36 | Phosphoric Acid | Unknown | 3.53 | 0 | 120 | 80 | 99 | 98 | 98 | 99
7.2 | 11.9 | 11.3 | 36 | Phosphoric Acid | Unknown | 0.88 | 0 | 120 | 30 | 90 | 80 | 78 | 79
7.2 | 11.9 | 11.3 | 36 | Phosphoric Acid | Unknown | 0.88 | 0 | 120 | 60 | 96 | 92 | 90 | 90
7.2 | 11.9 | 11.3 | 36 | Phosphoric Acid | Unknown | 0.88 | 0 | 120 | 80 | 99 | 98 | 98 | 98
7.2 | 11.9 | 11.3 | 36 | Phosphoric Acid | Unknown | 0.88 | 0 | 120 | 90 | 100 | 99 | 99 | 99
7.2 | 11.9 | 11.3 | 36 | Phosphoric Acid | Unknown | 0.88 | 0 | 30 | 80 | 92 | 80 | 79 | 79
7.2 | 11.9 | 11.3 | 36 | Phosphoric Acid | Unknown | 0.88 | 0 | 60 | 80 | 96 | 85 | 88 | 88
7.2 | 11.9 | 11.3 | 36 | Phosphoric Acid | Unknown | 0.88 | 0 | 90 | 80 | 98 | 90 | 92 | 92
7.2 | 11.9 | 11.3 | 36 | Phosphoric Acid | Unknown | 0.88 | 0 | 120 | 80 | 99 | 98 | 98 | 98
7.2 | 11.9 | 11.3 | 36 | Phosphoric Acid | Unknown | 0.88 | 0 | 150 | 80 | 99 | 99 | 99 | 99
3.47 | 10.16 | 4.04 | 11.82 | Sulfuric Acid | Unknown | 1 | 0 | 10 | 30 | 90 | 5 | 68 | 10
3.47 | 10.16 | 4.04 | 11.82 | Sulfuric Acid | Unknown | 1 | 0 | 20 | 30 | 93 | 8 | 70 | 15
3.47 | 10.16 | 4.04 | 11.82 | Sulfuric Acid | Unknown | 1 | 0 | 40 | 30 | 95 | 12 | 71 | 20
3.47 | 10.16 | 4.04 | 11.82 | Sulfuric Acid | Unknown | 1 | 0 | 60 | 30 | 96 | 14 | 72 | 23
3.47 | 10.16 | 4.04 | 11.82 | Sulfuric Acid | Unknown | 1 | 0 | 80 | 30 | 96 | 16 | 72 | 26
3.47 | 10.16 | 4.04 | 11.82 | Sulfuric Acid | Unknown | 1 | 0 | 100 | 30 | 96 | 18 | 72 | 28
3.47 | 10.16 | 4.04 | 11.82 | Sulfuric Acid | Unknown | 1 | 0 | 120 | 30 | 96 | 20 | 72 | 30
3.47 | 10.16 | 4.04 | 11.82 | Sulfuric Acid | Unknown | 1 | 0 | 10 | 40 | 96 | 10 | 75 | 20
3.47 | 10.16 | 4.04 | 11.82 | Sulfuric Acid | Unknown | 1 | 0 | 20 | 40 | 97 | 14 | 77 | 25
3.47 | 10.16 | 4.04 | 11.82 | Sulfuric Acid | Unknown | 1 | 0 | 40 | 40 | 98 | 20 | 79 | 30
3.47 | 10.16 | 4.04 | 11.82 | Sulfuric Acid | Unknown | 1 | 0 | 60 | 40 | 98 | 24 | 81 | 34
3.47 | 10.16 | 4.04 | 11.82 | Sulfuric Acid | Unknown | 1 | 0 | 80 | 40 | 98 | 27 | 83 | 37
3.47 | 10.16 | 4.04 | 11.82 | Sulfuric Acid | Unknown | 1 | 0 | 100 | 40 | 98 | 29 | 84 | 39
3.47 | 10.16 | 4.04 | 11.82 | Sulfuric Acid | Unknown | 1 | 0 | 120 | 40 | 99 | 30 | 86 | 40
3.47 | 10.16 | 4.04 | 11.82 | Sulfuric Acid | Unknown | 1 | 0 | 10 | 50 | 98 | 20 | 80 | 35
3.47 | 10.16 | 4.04 | 11.82 | Sulfuric Acid | Unknown | 1 | 0 | 20 | 50 | 99 | 28 | 82 | 40
3.47 | 10.16 | 4.04 | 11.82 | Sulfuric Acid | Unknown | 1 | 0 | 40 | 50 | 99 | 34 | 85 | 45
3.47 | 10.16 | 4.04 | 11.82 | Sulfuric Acid | Unknown | 1 | 0 | 60 | 50 | 99 | 38 | 87 | 50
3.47 | 10.16 | 4.04 | 11.82 | Sulfuric Acid | Unknown | 1 | 0 | 80 | 50 | 99 | 40 | 88 | 53
3.47 | 10.16 | 4.04 | 11.82 | Sulfuric Acid | Unknown | 1 | 0 | 100 | 50 | 99 | 41 | 89 | 55
3.47 | 10.16 | 4.04 | 11.82 | Sulfuric Acid | Unknown | 1 | 0 | 120 | 50 | 99 | 42 | 90 | 56
3.47 | 10.16 | 4.04 | 11.82 | Sulfuric Acid | Unknown | 1 | 0 | 10 | 60 | 99 | 30 | 86 | 50
3.47 | 10.16 | 4.04 | 11.82 | Sulfuric Acid | Unknown | 1 | 0 | 20 | 60 | 99 | 38 | 88 | 55
3.47 | 10.16 | 4.04 | 11.82 | Sulfuric Acid | Unknown | 1 | 0 | 40 | 60 | 99 | 45 | 90 | 58
3.47 | 10.16 | 4.04 | 11.82 | Sulfuric Acid | Unknown | 1 | 0 | 60 | 60 | 99 | 49 | 91 | 61
3.47 | 10.16 | 4.04 | 11.82 | Sulfuric Acid | Unknown | 1 | 0 | 80 | 60 | 99 | 50 | 92 | 63
3.47 | 10.16 | 4.04 | 11.82 | Sulfuric Acid | Unknown | 1 | 0 | 100 | 60 | 99 | 51 | 92 | 64
3.47 | 10.16 | 4.04 | 11.82 | Sulfuric Acid | Unknown | 1 | 0 | 120 | 60 | 99 | 52 | 92 | 65
3.47 | 10.16 | 4.04 | 11.82 | Sulfuric Acid | Unknown | 1 | 0 | 10 | 70 | 99 | 45 | 95 | 70
3.47 | 10.16 | 4.04 | 11.82 | Sulfuric Acid | Unknown | 1 | 0 | 20 | 70 | 99 | 52 | 96 | 75
3.47 | 10.16 | 4.04 | 11.82 | Sulfuric Acid | Unknown | 1 | 0 | 40 | 70 | 100 | 58 | 97 | 80
3.47 | 10.16 | 4.04 | 11.82 | Sulfuric Acid | Unknown | 1 | 0 | 60 | 70 | 100 | 62 | 98 | 84
3.47 | 10.16 | 4.04 | 11.82 | Sulfuric Acid | Unknown | 1 | 0 | 80 | 70 | 100 | 65 | 99 | 86
3.47 | 10.16 | 4.04 | 11.82 | Sulfuric Acid | Unknown | 1 | 0 | 100 | 70 | 100 | 67 | 99 | 88
3.47 | 10.16 | 4.04 | 11.82 | Sulfuric Acid | Unknown | 1 | 0 | 120 | 70 | 100 | 70 | 99 | 90
3.47 | 10.16 | 4.04 | 11.82 | Sulfuric Acid | Hydrogen Peroxide | 1 | 0 | 10 | 30 | 88 | 10 | 85 | 10
3.47 | 10.16 | 4.04 | 11.82 | Sulfuric Acid | Hydrogen Peroxide | 1 | 0 | 20 | 30 | 92 | 12 | 86 | 12
3.47 | 10.16 | 4.04 | 11.82 | Sulfuric Acid | Hydrogen Peroxide | 1 | 0 | 40 | 30 | 95 | 15 | 88 | 15
3.47 | 10.16 | 4.04 | 11.82 | Sulfuric Acid | Hydrogen Peroxide | 1 | 0 | 60 | 30 | 96 | 18 | 90 | 18
3.47 | 10.16 | 4.04 | 11.82 | Sulfuric Acid | Hydrogen Peroxide | 1 | 0 | 80 | 30 | 97 | 20 | 92 | 21
3.47 | 10.16 | 4.04 | 11.82 | Sulfuric Acid | Hydrogen Peroxide | 1 | 0 | 100 | 30 | 97 | 22 | 93 | 23
3.47 | 10.16 | 4.04 | 11.82 | Sulfuric Acid | Hydrogen Peroxide | 1 | 0 | 120 | 30 | 98 | 25 | 95 | 25
3.47 | 10.16 | 4.04 | 11.82 | Sulfuric Acid | Hydrogen Peroxide | 1 | 0.5 | 10 | 30 | 90 | 60 | 98 | 65
3.47 | 10.16 | 4.04 | 11.82 | Sulfuric Acid | Hydrogen Peroxide | 1 | 0.5 | 20 | 30 | 95 | 61 | 99 | 66
3.47 | 10.16 | 4.04 | 11.82 | Sulfuric Acid | Hydrogen Peroxide | 1 | 0.5 | 40 | 30 | 97 | 62 | 99 | 68
3.47 | 10.16 | 4.04 | 11.82 | Sulfuric Acid | Hydrogen Peroxide | 1 | 0.5 | 60 | 30 | 98 | 63 | 100 | 70
3.47 | 10.16 | 4.04 | 11.82 | Sulfuric Acid | Hydrogen Peroxide | 1 | 0.5 | 80 | 30 | 99 | 64 | 100 | 72
3.47 | 10.16 | 4.04 | 11.82 | Sulfuric Acid | Hydrogen Peroxide | 1 | 0.5 | 100 | 30 | 99 | 65 | 100 | 74
3.47 | 10.16 | 4.04 | 11.82 | Sulfuric Acid | Hydrogen Peroxide | 1 | 0.5 | 120 | 30 | 99 | 66 | 100 | 76
3.47 | 10.16 | 4.04 | 11.82 | Sulfuric Acid | Hydrogen Peroxide | 1 | 1 | 10 | 30 | 92 | 80 | 99 | 90
3.47 | 10.16 | 4.04 | 11.82 | Sulfuric Acid | Hydrogen Peroxide | 1 | 1 | 20 | 30 | 96 | 81 | 99 | 92
3.47 | 10.16 | 4.04 | 11.82 | Sulfuric Acid | Hydrogen Peroxide | 1 | 1 | 40 | 30 | 98 | 82 | 100 | 93
3.47 | 10.16 | 4.04 | 11.82 | Sulfuric Acid | Hydrogen Peroxide | 1 | 1 | 60 | 30 | 99 | 83 | 100 | 94
3.47 | 10.16 | 4.04 | 11.82 | Sulfuric Acid | Hydrogen Peroxide | 1 | 1 | 80 | 30 | 99 | 84 | 100 | 95
3.47 | 10.16 | 4.04 | 11.82 | Sulfuric Acid | Hydrogen Peroxide | 1 | 1 | 100 | 30 | 100 | 85 | 100 | 96
3.47 | 10.16 | 4.04 | 11.82 | Sulfuric Acid | Hydrogen Peroxide | 1 | 1 | 120 | 30 | 100 | 86 | 100 | 97
3.47 | 10.16 | 4.04 | 11.82 | Sulfuric Acid | Hydrogen Peroxide | 1 | 1.5 | 10 | 30 | 93 | 82 | 100 | 92
3.47 | 10.16 | 4.04 | 11.82 | Sulfuric Acid | Hydrogen Peroxide | 1 | 1.5 | 20 | 30 | 97 | 83 | 100 | 93
3.47 | 10.16 | 4.04 | 11.82 | Sulfuric Acid | Hydrogen Peroxide | 1 | 1.5 | 40 | 30 | 99 | 84 | 100 | 94
3.47 | 10.16 | 4.04 | 11.82 | Sulfuric Acid | Hydrogen Peroxide | 1 | 1.5 | 60 | 30 | 100 | 85 | 100 | 95
3.47 | 10.16 | 4.04 | 11.82 | Sulfuric Acid | Hydrogen Peroxide | 1 | 1.5 | 80 | 30 | 100 | 86 | 100 | 96
3.47 | 10.16 | 4.04 | 11.82 | Sulfuric Acid | Hydrogen Peroxide | 1 | 1.5 | 100 | 30 | 100 | 87 | 100 | 97
3.47 | 10.16 | 4.04 | 11.82 | Sulfuric Acid | Hydrogen Peroxide | 1 | 1.5 | 120 | 30 | 100 | 88 | 100 | 98
3.47 | 10.16 | 4.04 | 11.82 | Sulfuric Acid | Hydrogen Peroxide | 1 | 2 | 10 | 30 | 94 | 85 | 100 | 94
3.47 | 10.16 | 4.04 | 11.82 | Sulfuric Acid | Hydrogen Peroxide | 1 | 2 | 20 | 30 | 98 | 86 | 100 | 95
3.47 | 10.16 | 4.04 | 11.82 | Sulfuric Acid | Hydrogen Peroxide | 1 | 2 | 40 | 30 | 99 | 87 | 100 | 96
3.47 | 10.16 | 4.04 | 11.82 | Sulfuric Acid | Hydrogen Peroxide | 1 | 2 | 60 | 30 | 100 | 88 | 100 | 97
3.47 | 10.16 | 4.04 | 11.82 | Sulfuric Acid | Hydrogen Peroxide | 1 | 2 | 80 | 30 | 100 | 89 | 100 | 98
3.47 | 10.16 | 4.04 | 11.82 | Sulfuric Acid | Hydrogen Peroxide | 1 | 2 | 100 | 30 | 100 | 90 | 100 | 99
3.47 | 10.16 | 4.04 | 11.82 | Sulfuric Acid | Hydrogen Peroxide | 1 | 2 | 120 | 30 | 100 | 91 | 100 | 99
3.47 | 10.16 | 4.04 | 11.82 | Sulfuric Acid | Hydrogen Peroxide | 1 | 1 | 10 | 30 | 94 | 80 | 99 | 92
3.47 | 10.16 | 4.04 | 11.82 | Sulfuric Acid | Hydrogen Peroxide | 1 | 1 | 20 | 30 | 96 | 82 | 100 | 93
3.47 | 10.16 | 4.04 | 11.82 | Sulfuric Acid | Hydrogen Peroxide | 1 | 1 | 40 | 30 | 98 | 84 | 100 | 94
3.47 | 10.16 | 4.04 | 11.82 | Sulfuric Acid | Hydrogen Peroxide | 1 | 1 | 60 | 30 | 99 | 85 | 100 | 95
3.47 | 10.16 | 4.04 | 11.82 | Sulfuric Acid | Hydrogen Peroxide | 1 | 1 | 80 | 30 | 99 | 86 | 100 | 96
3.47 | 10.16 | 4.04 | 11.82 | Sulfuric Acid | Hydrogen Peroxide | 1 | 1 | 100 | 30 | 99 | 87 | 100 | 96
3.47 | 10.16 | 4.04 | 11.82 | Sulfuric Acid | Hydrogen Peroxide | 1 | 1 | 120 | 30 | 99 | 88 | 100 | 97
3.47 | 10.16 | 4.04 | 11.82 | Sulfuric Acid | Hydrogen Peroxide | 1 | 1 | 10 | 40 | 96 | 83 | 100 | 94
3.47 | 10.16 | 4.04 | 11.82 | Sulfuric Acid | Hydrogen Peroxide | 1 | 1 | 20 | 40 | 98 | 85 | 100 | 95
3.47 | 10.16 | 4.04 | 11.82 | Sulfuric Acid | Hydrogen Peroxide | 1 | 1 | 40 | 40 | 99 | 87 | 100 | 96
3.47 | 10.16 | 4.04 | 11.82 | Sulfuric Acid | Hydrogen Peroxide | 1 | 1 | 60 | 40 | 99 | 88 | 100 | 97
3.47 | 10.16 | 4.04 | 11.82 | Sulfuric Acid | Hydrogen Peroxide | 1 | 1 | 80 | 40 | 100 | 89 | 100 | 98
3.47 | 10.16 | 4.04 | 11.82 | Sulfuric Acid | Hydrogen Peroxide | 1 | 1 | 100 | 40 | 100 | 90 | 100 | 98
3.47 | 10.16 | 4.04 | 11.82 | Sulfuric Acid | Hydrogen Peroxide | 1 | 1 | 120 | 40 | 100 | 91 | 100 | 99
3.47 | 10.16 | 4.04 | 11.82 | Sulfuric Acid | Hydrogen Peroxide | 1 | 1 | 10 | 50 | 97 | 86 | 100 | 96
3.47 | 10.16 | 4.04 | 11.82 | Sulfuric Acid | Hydrogen Peroxide | 1 | 1 | 20 | 50 | 99 | 88 | 100 | 97
3.47 | 10.16 | 4.04 | 11.82 | Sulfuric Acid | Hydrogen Peroxide | 1 | 1 | 40 | 50 | 100 | 90 | 100 | 98
3.47 | 10.16 | 4.04 | 11.82 | Sulfuric Acid | Hydrogen Peroxide | 1 | 1 | 60 | 50 | 100 | 91 | 100 | 99
3.47 | 10.16 | 4.04 | 11.82 | Sulfuric Acid | Hydrogen Peroxide | 1 | 1 | 80 | 50 | 100 | 92 | 100 | 99
3.47 | 10.16 | 4.04 | 11.82 | Sulfuric Acid | Hydrogen Peroxide | 1 | 1 | 100 | 50 | 100 | 93 | 100 | 100
3.47 | 10.16 | 4.04 | 11.82 | Sulfuric Acid | Hydrogen Peroxide | 1 | 1 | 120 | 50 | 100 | 94 | 100 | 100
3.47 | 10.16 | 4.04 | 11.82 | Sulfuric Acid | Hydrogen Peroxide | 1 | 1 | 10 | 60 | 98 | 88 | 100 | 97
3.47 | 10.16 | 4.04 | 11.82 | Sulfuric Acid | Hydrogen Peroxide | 1 | 1 | 20 | 60 | 100 | 90 | 100 | 98
3.47 | 10.16 | 4.04 | 11.82 | Sulfuric Acid | Hydrogen Peroxide | 1 | 1 | 40 | 60 | 100 | 92 | 100 | 99
3.47 | 10.16 | 4.04 | 11.82 | Sulfuric Acid | Hydrogen Peroxide | 1 | 1 | 60 | 60 | 100 | 93 | 100 | 100
3.47 | 10.16 | 4.04 | 11.82 | Sulfuric Acid | Hydrogen Peroxide | 1 | 1 | 80 | 60 | 100 | 94 | 100 | 100
3.47 | 10.16 | 4.04 | 11.82 | Sulfuric Acid | Hydrogen Peroxide | 1 | 1 | 100 | 60 | 100 | 95 | 100 | 100
3.47 | 10.16 | 4.04 | 11.82 | Sulfuric Acid | Hydrogen Peroxide | 1 | 1 | 120 | 60 | 100 | 96 | 100 | 100
3.47 | 10.16 | 4.04 | 11.82 | Sulfuric Acid | Hydrogen Peroxide | 1 | 1 | 10 | 70 | 98 | 90 | 100 | 98
3.47 | 10.16 | 4.04 | 11.82 | Sulfuric Acid | Hydrogen Peroxide | 1 | 1 | 20 | 70 | 100 | 92 | 100 | 99
3.47 | 10.16 | 4.04 | 11.82 | Sulfuric Acid | Hydrogen Peroxide | 1 | 1 | 40 | 70 | 100 | 94 | 100 | 100
3.47 | 10.16 | 4.04 | 11.82 | Sulfuric Acid | Hydrogen Peroxide | 1 | 1 | 60 | 70 | 100 | 95 | 100 | 100
3.47 | 10.16 | 4.04 | 11.82 | Sulfuric Acid | Hydrogen Peroxide | 1 | 1 | 80 | 70 | 100 | 96 | 100 | 100
3.47 | 10.16 | 4.04 | 11.82 | Sulfuric Acid | Hydrogen Peroxide | 1 | 1 | 100 | 70 | 100 | 97 | 100 | 100
3.47 | 10.16 | 4.04 | 11.82 | Sulfuric Acid | Hydrogen Peroxide | 1 | 1 | 120 | 70 | 100 | 98 | 100 | 100
7.08 | 20.26 | 18.89 | 20.19 | Dl-Malic Acid | Hydrogen Peroxide | 0.5 | 1.5 | 30 | 80 | 52 | 32 | 42 | 35
7.08 | 20.26 | 18.89 | 20.19 | Dl-Malic Acid | Hydrogen Peroxide | 0.8 | 1.5 | 30 | 80 | 80 | 70 | 73 | 72
7.08 | 20.26 | 18.89 | 20.19 | Dl-Malic Acid | Hydrogen Peroxide | 1 | 1.5 | 30 | 80 | 90 | 82 | 85 | 84
7.08 | 20.26 | 18.89 | 20.19 | Dl-Malic Acid | Hydrogen Peroxide | 1.2 | 1.5 | 30 | 80 | 98 | 94 | 96 | 95
7.08 | 20.26 | 18.89 | 20.19 | Dl-Malic Acid | Hydrogen Peroxide | 1.5 | 1.5 | 30 | 80 | 99 | 95 | 97 | 95
7.08 | 20.26 | 18.89 | 20.19 | Dl-Malic Acid | Hydrogen Peroxide | 1.2 | 1.5 | 5 | 80 | 30 | 13 | 24 | 18
7.08 | 20.26 | 18.89 | 20.19 | Dl-Malic Acid | Hydrogen Peroxide | 1.2 | 1.5 | 10 | 80 | 79 | 69 | 74 | 72
7.08 | 20.26 | 18.89 | 20.19 | Dl-Malic Acid | Hydrogen Peroxide | 1.2 | 1.5 | 20 | 80 | 95 | 85 | 90 | 86
7.08 | 20.26 | 18.89 | 20.19 | Dl-Malic Acid | Hydrogen Peroxide | 1.2 | 1.5 | 30 | 80 | 98 | 92 | 95 | 93
7.08 | 20.26 | 18.89 | 20.19 | Dl-Malic Acid | Hydrogen Peroxide | 1.2 | 1.5 | 40 | 80 | 99 | 94 | 96 | 95
7.08 | 20.26 | 18.89 | 20.19 | Dl-Malic Acid | Hydrogen Peroxide | 1.2 | 1.5 | 30 | 50 | 61 | 60 | 61 | 60
7.08 | 20.26 | 18.89 | 20.19 | Dl-Malic Acid | Hydrogen Peroxide | 1.2 | 1.5 | 30 | 60 | 85 | 76 | 80 | 79
7.08 | 20.26 | 18.89 | 20.19 | Dl-Malic Acid | Hydrogen Peroxide | 1.2 | 1.5 | 30 | 70 | 94 | 90 | 92 | 91
7.08 | 20.26 | 18.89 | 20.19 | Dl-Malic Acid | Hydrogen Peroxide | 1.2 | 1.5 | 30 | 80 | 98 | 94 | 96 | 95
7.08 | 20.26 | 18.89 | 20.19 | Dl-Malic Acid | Hydrogen Peroxide | 1.2 | 1.5 | 30 | 90 | 99 | 95 | 97 | 96
5.85 | 46.5 | 3.22 | 2.69 | Ammonium Bicarbonate | Ammonium Sulfite | 2.391561 | 5.75466 | 69 | 49 | 83.75 | 87.81
5.85 | 46.5 | 3.22 | 2.69 | Ammonium Bicarbonate | Ammonium Sulfite | 2.5 | 6.172875 | 83 | 41 | 85.9 | 78.71
5.85 | 46.5 | 3.22 | 2.69 | Ammonium Bicarbonate | Ammonium Sulfite | 2.421406 | 1.161 | 82 | 49 | 77.53 | 71.13
5.85 | 46.5 | 3.22 | 2.69 | Ammonium Bicarbonate | Ammonium Sulfite | 2.274426 | 8.476944 | 97 | 48 | 85.6 | 83.43
5.85 | 46.5 | 3.22 | 2.69 | Ammonium Bicarbonate | Ammonium Sulfite | 2.247769 | 6.212782 | 82 | 51 | 83.29 | 84.7
5.85 | 46.5 | 3.22 | 2.69 | Ammonium Bicarbonate | Ammonium Sulfite | 2.474543 | 6.574645 | 95 | 47 | 82.51 | 85.48
5.85 | 46.5 | 3.22 | 2.69 | Ammonium Bicarbonate | Ammonium Sulfite | 2.5 | 5.274183 | 90 | 39 | 80.08 | 73.95
5.85 | 46.5 | 3.22 | 2.69 | Ammonium Bicarbonate | Ammonium Sulfite | 2.442031 | 6.567378 | 87 | 49 | 85.61 | 91.46
5.85 | 46.5 | 3.22 | 2.69 | Ammonium Bicarbonate | Ammonium Sulfite | 2.5 | 5.726543 | 99 | 47 | 90.39 | 75.68
5.85 | 46.5 | 3.22 | 2.69 | Ammonium Bicarbonate | Ammonium Sulfite | 2.373313 | 5.658452 | 96 | 52 | 85.28 | 82.02
5.85 | 46.5 | 3.22 | 2.69 | Ammonium Bicarbonate | Ammonium Sulfite | 2.5 | 5.912024 | 92 | 69 | 96.56 | 78.31
5.85 | 46.5 | 3.22 | 2.69 | Ammonium Bicarbonate | Ammonium Sulfite | 2.379848 | 7.563496 | 77 | 53 | 87.47 | 87.05
5.85 | 46.5 | 3.22 | 2.69 | Ammonium Bicarbonate | Ammonium Sulfite | 2.5 | 6.261614 | 94 | 30 | 86.91 | 73.8
5.85 | 46.5 | 3.22 | 2.69 | Ammonium Bicarbonate | Ammonium Sulfite | 2.472581 | 4.693653 | 84 | 49 | 83.12 | 97
5.85 | 46.5 | 3.22 | 2.69 | Ammonium Bicarbonate | Ammonium Sulfite | 0.5911298 | 5.930804 | 89 | 48 | 81.2 | 81.04
5.85 | 46.5 | 3.22 | 2.69 | Ammonium Bicarbonate | Ammonium Sulfite | 2.5 | 4.459232 | 90 | 50 | 89.08 | 84.59
5.85 | 46.5 | 3.22 | 2.69 | Ammonium Bicarbonate | Ammonium Sulfite | 2.497193 | 6.155218 | 101 | 40 | 78.92 | 75.9
5.85 | 46.5 | 3.22 | 2.69 | Ammonium Bicarbonate | Ammonium Sulfite | 2.5 | 6.409594 | 148 | 52 | 91.05 | 83.24
5.85 | 46.5 | 3.22 | 2.69 | Ammonium Bicarbonate | Ammonium Sulfite | 2.5 | 6.778667 | 81 | 50 | 98.94 | 84.64
5.85 | 46.5 | 3.22 | 2.69 | Ammonium Bicarbonate | Ammonium Sulfite | 0.3735027 | 6.163575 | 99 | 55 | 72.79 | 71.53
5.85 | 46.5 | 3.22 | 2.69 | Ammonium Bicarbonate | Ammonium Sulfite | 2.5 | 7.326684 | 94 | 51 | 94.55 | 73.64
5.85 | 46.5 | 3.22 | 2.69 | Ammonium Bicarbonate | Ammonium Sulfite | 2.5 | 6.004143 | 95 | 78 | 91.13 | 91.25
5.85 | 46.5 | 3.22 | 2.69 | Ammonium Bicarbonate | Ammonium Sulfite | 2.5 | 6.589159 | 99 | 47 | 92.91 | 84.42
5.85 | 46.5 | 3.22 | 2.69 | Ammonium Bicarbonate | Ammonium Sulfite | 2.454151 | 5.472473 | 100 | 51 | 89.06 | 92.49
5.85 | 46.5 | 3.22 | 2.69 | Ammonium Bicarbonate | Ammonium Sulfite | 0.7960724 | 5.614149 | 85 | 47 | 86.54 | 73.63
5.85 | 46.5 | 3.22 | 2.69 | Ammonium Bicarbonate | Ammonium Sulfite | 1.879385 | 5.449025 | 82 | 51 | 85.05 | 78.82
5.85 | 46.5 | 3.22 | 2.69 | Ammonium Bicarbonate | Ammonium Sulfite | 0.8875664 | 6.146845 | 95 | 52 | 83.45 | 78.75
5.85 | 46.5 | 3.22 | 2.69 | Ammonium Bicarbonate | Ammonium Sulfite | 2.403059 | 5.683403 | 88 | 80 | 89.73 | 90.27
5.85 | 46.5 | 3.22 | 2.69 | Ammonium Bicarbonate | Ammonium Sulfite | 0.9068402 | 5.486755 | 89 | 48 | 84.74 | 75.76
5.85 | 46.5 | 3.22 | 2.69 | Ammonium Bicarbonate | Ammonium Sulfite | 2.497404 | 6.582698 | 113 | 52 | 86.65 | 78.19
5.85 | 46.5 | 3.22 | 2.69 | Ammonium Bicarbonate | Ammonium Sulfite | 2.5 | 7.808696 | 94 | 51 | 87.27 | 83.13
5.85 | 46.5 | 3.22 | 2.69 | Ammonium Bicarbonate | Ammonium Sulfite | 0.3260339 | 5.657289 | 92 | 48 | 65.67 | 64.64
5.85 | 46.5 | 3.22 | 2.69 | Ammonium Bicarbonate | Ammonium Sulfite | 2.419669 | 5.174702 | 149 | 50 | 87.09 | 82.36
5.85 | 46.5 | 3.22 | 2.69 | Ammonium Bicarbonate | Ammonium Sulfite | 1.109329 | 6.67579 | 82 | 51 | 94.44 | 87.36
5.85 | 46.5 | 3.22 | 2.69 | Ammonium Bicarbonate | Ammonium Sulfite | 2.5 | 6.028701 | 97 | 38 | 85.24 | 71.31
5.85 | 46.5 | 3.22 | 2.69 | Ammonium Bicarbonate | Ammonium Sulfite | 2.5 | 6.005468 | 92 | 71 | 93.67 | 87.9
5.85 | 46.5 | 3.22 | 2.69 | Ammonium Bicarbonate | Ammonium Sulfite | 2.5 | 8.178783 | 97 | 54 | 100 | 87.53
5.85 | 46.5 | 3.22 | 2.69 | Ammonium Bicarbonate | Ammonium Sulfite | 2.461552 | 5.438172 | 107 | 52 | 82.82 | 81.87
5.85 | 46.5 | 3.22 | 2.69 | Ammonium Bicarbonate | Ammonium Sulfite | 1.643604 | 5.617988 | 90 | 50 | 86.62 | 97
5.85 | 46.5 | 3.22 | 2.69 | Ammonium Bicarbonate | Ammonium Sulfite | 1.030094 | 6.124869 | 86 | 51 | 77.31 | 78.41
5.85 | 46.5 | 3.22 | 2.69 | Ammonium Bicarbonate | Ammonium Sulfite | 2.5 | 5.602063 | 90 | 39 | 77.79 | 66.83
5.85 | 46.5 | 3.22 | 2.69 | Ammonium Bicarbonate | Ammonium Sulfite | 2.5 | 6.011164 | 96 | 79 | 100 | 86.25
5.85 | 46.5 | 3.22 | 2.69 | Ammonium Bicarbonate | Ammonium Sulfite | 1.486325 | 5.81621 | 92 | 46 | 84.99 | 75.09
5.85 | 46.5 | 3.22 | 2.69 | Ammonium Bicarbonate | Ammonium Sulfite | 2.5 | 5.31897 | 90 | 51 | 76.86 | 78.21
5.85 | 46.5 | 3.22 | 2.69 | Ammonium Bicarbonate | Ammonium Sulfite | 2.485549 | 6.563177 | 120 | 52 | 92.39 | 87.72
5.85 | 46.5 | 3.22 | 2.69 | Ammonium Bicarbonate | Ammonium Sulfite | 0.3 | 6.085988 | 81 | 50 | 76.04 | 60.66
5.85 | 46.5 | 3.22 | 2.69 | Ammonium Bicarbonate | Ammonium Sulfite | 2.264084 | 5.963619 | 85 | 48 | 90.36 | 81.1
5.85 | 46.5 | 3.22 | 2.69 | Ammonium Bicarbonate | Ammonium Sulfite | 0.3 | 6.067863 | 97 | 50 | 72.38 | 73.11
5.85 | 46.5 | 3.22 | 2.69 | Ammonium Bicarbonate | Ammonium Sulfite | 2.5 | 4.977023 | 87 | 53 | 79.53 | 79.81
5.85 | 46.5 | 3.22 | 2.69 | Ammonium Bicarbonate | Ammonium Sulfite | 2.5 | 1.161 | 97 | 52 | 81.92 | 81.61
5.85 | 46.5 | 3.22 | 2.69 | Ammonium Bicarbonate | Ammonium Sulfite | 2.5 | 6.258416 | 95 | 50 | 88.86 | 74.19
5.85 | 46.5 | 3.22 | 2.69 | Ammonium Bicarbonate | Ammonium Sulfite | 0.4692426 | 5.867929 | 95 | 55 | 77.11 | 67.94
5.85 | 46.5 | 3.22 | 2.69 | Ammonium Bicarbonate | Ammonium Sulfite | 0.3 | 5.961419 | 92 | 57 | 74.89 | 59.87
5.85 | 46.5 | 3.22 | 2.69 | Ammonium Bicarbonate | Ammonium Sulfite | 2.480214 | 5.875666 | 87 | 30 | 75.78 | 71.98
5.85 | 46.5 | 3.22 | 2.69 | Ammonium Bicarbonate | Ammonium Sulfite | 0.3 | 6.357573 | 89 | 49 | 76.23 | 61.03
5.85 | 46.5 | 3.22 | 2.69 | Ammonium Bicarbonate | Ammonium Sulfite | 2.26732 | 1.62733 | 94 | 52 | 82.78 | 88.98
5.85 | 46.5 | 3.22 | 2.69 | Ammonium Bicarbonate | Ammonium Sulfite | 2.330034 | 1.951668 | 77 | 48 | 78.79 | 69.17
5.85 | 46.5 | 3.22 | 2.69 | Ammonium Bicarbonate | Ammonium Sulfite | 2.5 | 6.002506 | 97 | 42 | 81.4 | 80.53
5.85 | 46.5 | 3.22 | 2.69 | Ammonium Bicarbonate | Ammonium Sulfite | 2.5 | 5.932625 | 87 | 50 | 83.74 | 87.63
5.85 | 46.5 | 3.22 | 2.69 | Ammonium Bicarbonate | Ammonium Sulfite | 2.5 | 5.198851 | 89 | 51 | 88.12 | 84.17
5.85 | 46.5 | 3.22 | 2.69 | Ammonium Bicarbonate | Ammonium Sulfite | 2.493603 | 6.365908 | 90 | 49 | 90.59 | 83.31
5.85 | 46.5 | 3.22 | 2.69 | Ammonium Bicarbonate | Ammonium Sulfite | 2.346772 | 6.526981 | 90 | 58 | 92.6 | 95.04
5.85 | 46.5 | 3.22 | 2.69 | Ammonium Bicarbonate | Ammonium Sulfite | 2.482275 | 10.453 | 82 | 45 | 76.32 | 92.94
5.85 | 46.5 | 3.22 | 2.69 | Ammonium Bicarbonate | Ammonium Sulfite | 2.5 | 5.108885 | 91 | 54 | 79.76 | 81.45
5.85 | 46.5 | 3.22 | 2.69 | Ammonium Bicarbonate | Ammonium Sulfite | 2.091287 | 5.884208 | 94 | 52 | 82.41 | 83.67
5.85 | 46.5 | 3.22 | 2.69 | Ammonium Bicarbonate | Ammonium Sulfite | 1.075769 | 5.968123 | 78 | 52 | 82.86 | 80.62
5.85 | 46.5 | 3.22 | 2.69 | Ammonium Bicarbonate | Ammonium Sulfite | 1.133052 | 5.683702 | 82 | 51 | 83.66 | 76.9
5.85 | 46.5 | 3.22 | 2.69 | Ammonium Bicarbonate | Ammonium Sulfite | 2.5 | 6.43593 | 95 | 44 | 90.23 | 82.4
5.85 | 46.5 | 3.22 | 2.69 | Ammonium Bicarbonate | Ammonium Sulfite | 2.455448 | 5.756135 | 150 | 48 | 91.26 | 84.62
5.85 | 46.5 | 3.22 | 2.69 | Ammonium Bicarbonate | Ammonium Sulfite | 2.5 | 6.78777 | 92 | 59 | 88 | 79.01
5.85 | 46.5 | 3.22 | 2.69 | Ammonium Bicarbonate | Ammonium Sulfite | 2.277807 | 6.173836 | 86 | 30 | 82.5 | 73.28
5.85 | 46.5 | 3.22 | 2.69 | Ammonium Bicarbonate | Ammonium Sulfite | 2.414386 | 5.938267 | 150 | 46 | 89.04 | 82.1
5.85 | 46.5 | 3.22 | 2.69 | Ammonium Bicarbonate | Ammonium Sulfite | 2.5 | 6.237631 | 83 | 38 | 79.85 | 70.96
5.85 | 46.5 | 3.22 | 2.69 | Ammonium Bicarbonate | Ammonium Sulfite | 2.5 | 1.872249 | 89 | 50 | 89.06 | 74.62
5.85 | 46.5 | 3.22 | 2.69 | Ammonium Bicarbonate | Ammonium Sulfite | 2.48002 | 6.2277 | 82 | 60 | 86.33 | 88.75
5.85 | 46.5 | 3.22 | 2.69 | Ammonium Bicarbonate | Ammonium Sulfite | 2.445466 | 6.932767 | 89 | 52 | 86.51 | 92.4
5.85 | 46.5 | 3.22 | 2.69 | Ammonium Bicarbonate | Ammonium Sulfite | 2.5 | 5.503401 | 84 | 45 | 78.53 | 80.65
5.85 | 46.5 | 3.22 | 2.69 | Ammonium Bicarbonate | Ammonium Sulfite | 2.440213 | 6.446669 | 95 | 52 | 80.78 | 88.05
5.85 | 46.5 | 3.22 | 2.69 | Ammonium Bicarbonate | Ammonium Sulfite | 2.387869 | 5.834042 | 93 | 50 | 77.86 | 78.17
5.85 | 46.5 | 3.22 | 2.69 | Ammonium Bicarbonate | Ammonium Sulfite | 2.5 | 5.890949 | 87 | 65 | 84.16 | 84.14
5.85 | 46.5 | 3.22 | 2.69 | Ammonium Bicarbonate | Ammonium Sulfite | 2.093407 | 5.629889 | 97 | 46 | 86.28 | 83.41
5.85 | 46.5 | 3.22 | 2.69 | Ammonium Bicarbonate | Ammonium Sulfite | 0.4204189 | 5.654764 | 84 | 45 | 75.5 | 61.44
5.85 | 46.5 | 3.22 | 2.69 | Ammonium Bicarbonate | Ammonium Sulfite | 2.5 | 6.288007 | 90 | 58 | 88.02 | 85.46
5.85 | 46.5 | 3.22 | 2.69 | Ammonium Bicarbonate | Ammonium Sulfite | 2.348641 | 6.915931 | 86 | 52 | 84.6 | 86.54
5.85 | 46.5 | 3.22 | 2.69 | Ammonium Bicarbonate | Ammonium Sulfite | 2.5 | 9.010465 | 94 | 50 | 95.87 | 83.75
5.85 | 46.5 | 3.22 | 2.69 | Ammonium Bicarbonate | Ammonium Sulfite | 2.333494 | 5.543738 | 94 | 37 | 73.14 | 75.31
5.85 | 46.5 | 3.22 | 2.69 | Ammonium Bicarbonate | Ammonium Sulfite | 2.5 | 5.358896 | 150 | 48 | 80.6 | 83.62
5.85 | 46.5 | 3.22 | 2.69 | Ammonium Bicarbonate | Ammonium Sulfite | 2.5 | 9.868702 | 90 | 47 | 80.97 | 79.89
5.85 | 46.5 | 3.22 | 2.69 | Ammonium Bicarbonate | Ammonium Sulfite | 2.5 | 6.14579 | 72 | 57 | 87.88 | 77.61
5.85 | 46.5 | 3.22 | 2.69 | Ammonium Bicarbonate | Ammonium Sulfite | 1.989837 | 6.34498 | 87 | 54 | 89.49 | 82.84
5.85 | 46.5 | 3.22 | 2.69 | Ammonium Bicarbonate | Ammonium Sulfite | 1.08229 | 5.533844 | 99 | 50 | 90.04 | 90.53
5.85 | 46.5 | 3.22 | 2.69 | Ammonium Bicarbonate | Ammonium Sulfite | 0.400577 | 5.315674 | 88 | 54 | 82.83 | 74.96
5.85 | 46.5 | 3.22 | 2.69 | Ammonium Bicarbonate | Ammonium Sulfite | 2.5 | 6.520966 | 108 | 48 | 86.34 | 82.7
5.85 | 46.5 | 3.22 | 2.69 | Ammonium Bicarbonate | Ammonium Sulfite | 2.5 | 5.136143 | 93 | 51 | 82.61 | 80.62
5.85 | 46.5 | 3.22 | 2.69 | Ammonium Bicarbonate | Ammonium Sulfite | 1.411972 | 6.279348 | 93 | 51 | 96.55 | 81.57
5.85 | 46.5 | 3.22 | 2.69 | Ammonium Bicarbonate | Ammonium Sulfite | 0.5583399 | 5.544722 | 86 | 52 | 67.11 | 73.05
5.85 | 46.5 | 3.22 | 2.69 | Ammonium Bicarbonate | Ammonium Sulfite | 2.5 | 5.994491 | 149 | 51 | 88.3 | 85.48
5.85 | 46.5 | 3.22 | 2.69 | Ammonium Bicarbonate | Ammonium Sulfite | 2.5 | 6.310338 | 85 | 80 | 96.37 | 95.91
5.85 | 46.5 | 3.22 | 2.69 | Ammonium Bicarbonate | Ammonium Sulfite | 0.3 | 6.031269 | 93 | 51 | 84.11 | 78.35
5.85 | 46.5 | 3.22 | 2.69 | Ammonium Bicarbonate | Ammonium Sulfite | 2.5 | 5.672824 | 90 | 37 | 70.29 | 69.28
5.85 | 46.5 | 3.22 | 2.69 | Ammonium Bicarbonate | Ammonium Sulfite | 2.5 | 6.458627 | 83 | 72 | 91.64 | 93.41
5.85 | 46.5 | 3.22 | 2.69 | Ammonium Bicarbonate | Ammonium Sulfite | 0.9086979 | 5.944317 | 90 | 50 | 77.91 | 79.95
5.85 | 46.5 | 3.22 | 2.69 | Ammonium Bicarbonate | Ammonium Sulfite | 2.389159 | 6.356894 | 86 | 48 | 76.07 | 81.11
5.85 | 46.5 | 3.22 | 2.69 | Ammonium Bicarbonate | Ammonium Sulfite | 2.5 | 5.017785 | 99 | 80 | 92.12 | 84.94
5.85 | 46.5 | 3.22 | 2.69 | Ammonium Bicarbonate | Ammonium Sulfite | 2.5 | 3.846922 | 95 | 52 | 89.65 | 83.59
5.85 | 46.5 | 3.22 | 2.69 | Ammonium Bicarbonate | Ammonium Sulfite | 2.5 | 1.622933 | 89 | 49 | 89.36 | 89.24
5.85 | 46.5 | 3.22 | 2.69 | Ammonium Bicarbonate | Ammonium Sulfite | 1.07323 | 5.795248 | 90 | 49 | 83.72 | 84.45
5.85 | 46.5 | 3.22 | 2.69 | Ammonium Bicarbonate | Ammonium Sulfite | 2.367001 | 10.453 | 96 | 47 | 89.26 | 79.76
5.85 | 46.5 | 3.22 | 2.69 | Ammonium Bicarbonate | Ammonium Sulfite | 2.5 | 7.619692 | 89 | 45 | 84.13 | 79.14
5.85 | 46.5 | 3.22 | 2.69 | Ammonium Bicarbonate | Ammonium Sulfite | 2.5 | 5.83515 | 95 | 39 | 83.01 | 67.36
5.85 | 46.5 | 3.22 | 2.69 | Ammonium Bicarbonate | Ammonium Sulfite | 2.27942 | 6.02247 | 150 | 52 | 94.23 | 84.07
5.85 | 46.5 | 3.22 | 2.69 | Ammonium Bicarbonate | Ammonium Sulfite | 1.886668 | 5.557392 | 87 | 49 | 84.82 | 86.43
5.85 | 46.5 | 3.22 | 2.69 | Ammonium Bicarbonate | Ammonium Sulfite | 2.445929 | 7.075708 | 100 | 54 | 92.4 | 81.06
5.85 | 46.5 | 3.22 | 2.69 | Ammonium Bicarbonate | Ammonium Sulfite | 2.5 | 5.177435 | 98 | 49 | 78.24 | 66.19
5.85 | 46.5 | 3.22 | 2.69 | Ammonium Bicarbonate | Ammonium Sulfite | 2.23826 | 5.993435 | 91 | 49 | 89.83 | 84.56
7 | 60 | 0.1 | 0.4 | Ascorbic Acid | Unknown | 1.469907 | 0 | 20 | 70 | 93.08 | 86.65
7 | 60 | 0.1 | 0.4 | Ascorbic Acid | Unknown | 0.3 | 0 | 20 | 70 | 59.58 | 40.1
7 | 60 | 0.1 | 0.4 | Ascorbic Acid | Unknown | 1.204442 | 0 | 20 | 70 | 90.36 | 85.63
7 | 60 | 0.1 | 0.4 | Ascorbic Acid | Unknown | 0.7740151 | 0 | 20 | 70 | 91.1 | 87.38
7 | 60 | 0.1 | 0.4 | Ascorbic Acid | Unknown | 1.475526 | 0 | 20 | 70 | 91.59 | 86.99
7 | 60 | 0.1 | 0.4 | Ascorbic Acid | Unknown | 1.305827 | 0 | 20 | 70 | 90 | 86.99
7 | 60 | 0.1 | 0.4 | Ascorbic Acid | Unknown | 0.3571471 | 0 | 20 | 70 | 67.98 | 49.55
7 | 60 | 0.1 | 0.4 | Ascorbic Acid | Unknown | 1.233762 | 0 | 20 | 70 | 90.96 | 87.46
7 | 60 | 0.1 | 0.4 | Ascorbic Acid | Unknown | 1.468748 | 0 | 20 | 70 | 92.65 | 86.65
7 | 60 | 0.1 | 0.4 | Ascorbic Acid | Unknown | 1.257663 | 0 | 20 | 70 | 92.1 | 87.44
7 | 60 | 0.1 | 0.4 | Ascorbic Acid | Unknown | 0.7412764 | 0 | 20 | 70 | 86.96 | 84.89
7 | 60 | 0.1 | 0.4 | Ascorbic Acid | Unknown | 0.8948492 | 0 | 20 | 70 | 91.97 | 85.94
7 | 60 | 0.1 | 0.4 | Ascorbic Acid | Unknown | 0.8648462 | 0 | 20 | 70 | 93.2 | 85.69
7 | 60 | 0.1 | 0.4 | Ascorbic Acid | Unknown | 1.5 | 0 | 20 | 70 | 92.13 | 84.38
7 | 60 | 0.1 | 0.4 | Ascorbic Acid | Unknown | 0.7221909 | 0 | 20 | 70 | 84.79 | 83.6
7 | 60 | 0.1 | 0.4 | Ascorbic Acid | Unknown | 0.635017 | 0 | 20 | 70 | 83.96 | 83.4
7 | 60 | 0.1 | 0.4 | Ascorbic Acid | Unknown | 1.239174 | 0 | 20 | 70 | 91.69 | 87.24
7 | 60 | 0.1 | 0.4 | Ascorbic Acid | Unknown | 0.9647214 | 0 | 20 | 70 | 92.36 | 86.59
7 | 60 | 0.1 | 0.4 | Ascorbic Acid | Unknown | 0.7463656 | 0 | 20 | 70 | 90.22 | 84.43
7 | 60 | 0.1 | 0.4 | Ascorbic Acid | Unknown | 0.3 | 0 | 20 | 70 | 59.91 | 39.4
7 | 60 | 0.1 | 0.4 | Ascorbic Acid | Unknown | 1.221665 | 0 | 20 | 70 | 91.41 | 86.45
7 | 60 | 0.1 | 0.4 | Ascorbic Acid | Unknown | 1.475321 | 0 | 20 | 70 | 91.83 | 84.8
7 | 60 | 0.1 | 0.4 | Ascorbic Acid | Unknown | 0.3 | 0 | 20 | 70 | 60.71 | 41.43
7 | 60 | 0.1 | 0.4 | Ascorbic Acid | Unknown | 1.235828 | 0 | 20 | 70 | 90.51 | 85.42
7 | 60 | 0.1 | 0.4 | Ascorbic Acid | Unknown | 1.253135 | 0 | 20 | 70 | 89.79 | 88.17
4.4 | 53.8 | 0.97 | 0.8 | Citric Acid | Hydrogen Peroxide | 0.5995421 | 0.9560327 | 30 | 97 | 65.49 | 56.42
4.4 | 53.8 | 0.97 | 0.8 | Citric Acid | Hydrogen Peroxide | 1.282769 | 0.9877243 | 29 | 90 | 87.4 | 81.63
4.4 | 53.8 | 0.97 | 0.8 | Citric Acid | Hydrogen Peroxide | 1.184048 | 1.049566 | 11 | 20 | 5 | 7.5
4.4 | 53.8 | 0.97 | 0.8 | Citric Acid | Hydrogen Peroxide | 1.380922 | 0.9350973 | 30 | 87 | 75.89 | 78.76
4.4 | 53.8 | 0.97 | 0.8 | Citric Acid | Hydrogen Peroxide | 1.266591 | 0.9966323 | 10 | 81 | 35.01 | 42.33
4.4 | 53.8 | 0.97 | 0.8 | Citric Acid | Hydrogen Peroxide | 1.260382 | 0.9895575 | 10 | 94 | 52.93 | 54.57
4.4 | 53.8 | 0.97 | 0.8 | Citric Acid | Hydrogen Peroxide | 0.25 | 0.9212807 | 30 | 87 | 52.64 | 30.67
4.4 | 53.8 | 0.97 | 0.8 | Citric Acid | Hydrogen Peroxide | 1.27916 | 0.9745534 | 10 | 20 | 5 | 7.5
4.4 | 53.8 | 0.97 | 0.8 | Citric Acid | Hydrogen Peroxide | 1.282839 | 1.027113 | 10 | 25 | 5 | 18.76
4.4 | 53.8 | 0.97 | 0.8 | Citric Acid | Hydrogen Peroxide | 1.195939 | 0.9258365 | 11 | 73 | 37.88 | 40.54
4.4 | 53.8 | 0.97 | 0.8 | Citric Acid | Hydrogen Peroxide | 1.236653 | 1.070567 | 29 | 85 | 79.6 | 77.76
4.4 | 53.8 | 0.97 | 0.8 | Citric Acid | Hydrogen Peroxide | 1.257231 | 1.023402 | 30 | 82 | 73.87 | 64.75
4.4 | 53.8 | 0.97 | 0.8 | Citric Acid | Hydrogen Peroxide | 1.286421 | 1.0173 | 21 | 20 | 18.31 | 22.2
4.4 | 53.8 | 0.97 | 0.8 | Citric Acid | Hydrogen Peroxide | 1.287481 | 1.000409 | 10 | 98 | 38.78 | 55.72
4.4 | 53.8 | 0.97 | 0.8 | Citric Acid | Hydrogen Peroxide | 1.260284 | 0.9453839 | 11 | 100 | 32.51 | 40.77
4.4 | 53.8 | 0.97 | 0.8 | Citric Acid | Hydrogen Peroxide | 1.215605 | 0.5 | 30 | 89 | 75.05 | 65.95
4.4 | 53.8 | 0.97 | 0.8 | Citric Acid | Hydrogen Peroxide | 1.212401 | 1.018093 | 10 | 58 | 26.55 | 43.77
4.4 | 53.8 | 0.97 | 0.8 | Citric Acid | Hydrogen Peroxide | 0.425532 | 0.9674172 | 29 | 91 | 54.11 | 31.36
4.4 | 53.8 | 0.97 | 0.8 | Citric Acid | Hydrogen Peroxide | 1.287038 | 1.009437 | 10 | 98 | 39.83 | 53.77
4.4 | 53.8 | 0.97 | 0.8 | Citric Acid | Hydrogen Peroxide | 0.9615014 | 0.9550559 | 30 | 100 | 73.77 | 71.23
4.4 | 53.8 | 0.97 | 0.8 | Citric Acid | Hydrogen Peroxide | 1.488015 | 1.022571 | 29 | 88 | 92.14 | 77.5
4.4 | 53.8 | 0.97 | 0.8 | Citric Acid | Hydrogen Peroxide | 1.264859 | 1.026304 | 10 | 42 | 24.33 | 8.67
4.4 | 53.8 | 0.97 | 0.8 | Citric Acid | Hydrogen Peroxide | 1.250246 | 0.9186156 | 29 | 93 | 91.26 | 78.71
4.4 | 53.8 | 0.97 | 0.8 | Citric Acid | Hydrogen Peroxide | 0.25 | 1.003365 | 29 | 88 | 55.73 | 23.17
4.4 | 53.8 | 0.97 | 0.8 | Citric Acid | Hydrogen Peroxide | 1.19344 | 0.9239166 | 10 | 100 | 44.19 | 54.83
4.4 | 53.8 | 0.97 | 0.8 | Citric Acid | Hydrogen Peroxide | 0.2668039 | 0.906948 | 29 | 88 | 50.39 | 24.64
4.4 | 53.8 | 0.97 | 0.8 | Citric Acid | Hydrogen Peroxide | 1.480448 | 0.9703054 | 29 | 91 | 87.33 | 78.53
4.4 | 53.8 | 0.97 | 0.8 | Citric Acid | Hydrogen Peroxide | 1.2446 | 1.139846 | 29 | 90 | 79.57 | 74.59
4.4 | 53.8 | 0.97 | 0.8 | Citric Acid | Hydrogen Peroxide | 1.322373 | 1.038769 | 10 | 99 | 45.86 | 44.54
4.4 | 53.8 | 0.97 | 0.8 | Citric Acid | Hydrogen Peroxide | 1.281582 | 1.069605 | 10 | 35 | 15.72 | 30.07
4.4 | 53.8 | 0.97 | 0.8 | Citric Acid | Hydrogen Peroxide | 1.214325 | 1.030421 | 10 | 47 | 14.98 | 25.63
4.4 | 53.8 | 0.97 | 0.8 | Citric Acid | Hydrogen Peroxide | 1.240693 | 1.010272 | 11 | 100 | 44.93 | 45.08
4.4 | 53.8 | 0.97 | 0.8 | Citric Acid | Hydrogen Peroxide | 1.349965 | 1.04477 | 10 | 54 | 16.31 | 33.75
4.4 | 53.8 | 0.97 | 0.8 | Citric Acid | Hydrogen Peroxide | 1.230789 | 0.9680214 | 12 | 98 | 37.8 | 49.14
4.4 | 53.8 | 0.97 | 0.8 | Citric Acid | Hydrogen Peroxide | 1.252493 | 1.5 | 30 | 84 | 84.64 | 69.67
4.4 | 53.8 | 0.97 | 0.8 | Citric Acid | Hydrogen Peroxide | 1.291509 | 1.058855 | 30 | 93 | 87.5 | 79.57
4.4 | 53.8 | 0.97 | 0.8 | Citric Acid | Hydrogen Peroxide | 1.263449 | 1.034971 | 20 | 20 | 19.5 | 21.22
4.4 | 53.8 | 0.97 | 0.8 | Citric Acid | Hydrogen Peroxide | 0.9766989 | 1.062139 | 30 | 90 | 81.79 | 68.21
4.4 | 53.8 | 0.97 | 0.8 | Citric Acid | Hydrogen Peroxide | 1.203536 | 1.00913 | 30 | 87 | 86.36 | 79.34
4.4 | 53.8 | 0.97 | 0.8 | Citric Acid | Hydrogen Peroxide | 1.249369 | 0.584604 | 30 | 89 | 71.83 | 59.22
4.4 | 53.8 | 0.97 | 0.8 | Citric Acid | Hydrogen Peroxide | 1.291126 | 0.9895884 | 30 | 93 | 80.26 | 78.56
4.4 | 53.8 | 0.97 | 0.8 | Citric Acid | Hydrogen Peroxide | 1.332556 | 1.105885 | 29 | 94 | 77.05 | 81.78
4.4 | 53.8 | 0.97 | 0.8 | Citric Acid | Hydrogen Peroxide | 1.158415 | 1.02868 | 11 | 63 | 27.85 | 43.96
4.4 | 53.8 | 0.97 | 0.8 | Citric Acid | Hydrogen Peroxide | 1.360174 | 0.9808027 | 11 | 20 | 5 | 7.5
4.4 | 53.8 | 0.97 | 0.8 | Citric Acid | Hydrogen Peroxide | 1.231974 | 0.9410435 | 30 | 89 | 88.22 | 72.36
4.4 | 53.8 | 0.97 | 0.8 | Citric Acid | Hydrogen Peroxide | 1.057802 | 0.9596004 | 30 | 91 | 82.12 | 65.31
4.4 | 53.8 | 0.97 | 0.8 | Citric Acid | Hydrogen Peroxide | 1.453904 | 0.9520319 | 30 | 87 | 82.44 | 86.64
4.4 | 53.8 | 0.97 | 0.8 | Citric Acid | Hydrogen Peroxide | 1.149323 | 0.5 | 29 | 83 | 73.04 | 62.67
4.4 | 53.8 | 0.97 | 0.8 | Citric Acid | Hydrogen Peroxide | 1.167941 | 0.9363021 | 19 | 20 | 34.43 | 28.59
4.4 | 53.8 | 0.97 | 0.8 | Citric Acid | Hydrogen Peroxide | 1.229315 | 1.064638 | 10 | 46 | 18.73 | 16.88
4.4 | 53.8 | 0.97 | 0.8 | Citric Acid | Hydrogen Peroxide | 1.282756 | 1.005536 | 30 | 85 | 81 | 77.27
4.4 | 53.8 | 0.97 | 0.8 | Citric Acid | Hydrogen Peroxide | 0.5019495 | 1.003507 | 29 | 90 | 46.73 | 38.68
4.4 | 53.8 | 0.97 | 0.8 | Citric Acid | Hydrogen Peroxide | 0.25 | 0.9417307 | 30 | 89 | 41.48 | 41.47
4.4 | 53.8 | 0.97 | 0.8 | Citric Acid | Hydrogen Peroxide | 1.069876 | 0.9615481 | 30 | 89 | 85 | 81.2
4.4 | 53.8 | 0.97 | 0.8 | Citric Acid | Hydrogen Peroxide | 1.250124 | 0.8889816 | 10 | 59 | 23.08 | 47.23
4.4 | 53.8 | 0.97 | 0.8 | Citric Acid | Hydrogen Peroxide | 1.267487 | 0.5808903 | 30 | 93 | 83.61 | 81.14
4.4 | 53.8 | 0.97 | 0.8 | Citric Acid | Hydrogen Peroxide | 0.6944392 | 0.9291142 | 30 | 90 | 75.33 | 63.16
4.4 | 53.8 | 0.97 | 0.8 | Citric Acid | Hydrogen Peroxide | 1.249498 | 0.9329048 | 30 | 87 | 88.98 | 72.54
4.4 | 53.8 | 0.97 | 0.8 | Citric Acid | Hydrogen Peroxide | 1.20651 | 0.5706587 | 30 | 90 | 71.63 | 66.25
4.4 | 53.8 | 0.97 | 0.8 | Citric Acid | Hydrogen Peroxide | 1.28006 | 1.019378 | 10 | 35 | 5.03 | 21.9
4.4 | 53.8 | 0.97 | 0.8 | Citric Acid | Hydrogen Peroxide | 1.295881 | 1.006037 | 30 | 92 | 84.67 | 58.41
4.4 | 53.8 | 0.97 | 0.8 | Citric Acid | Hydrogen Peroxide | 1.268811 | 1.017013 | 10 | 37 | 7.52 | 20.49
4.4 | 53.8 | 0.97 | 0.8 | Citric Acid | Hydrogen Peroxide | 1.259807 | 0.547695 | 30 | 88 | 81.23 | 69.17
4.4 | 53.8 | 0.97 | 0.8 | Citric Acid | Hydrogen Peroxide | 1.342639 | 1.004994 | 10 | 100 | 42.36 | 50.07
4.4 | 53.8 | 0.97 | 0.8 | Citric Acid | Hydrogen Peroxide | 1.334828 | 0.9228233 | 29 | 88 | 80.69 | 66.64
4.4 | 53.8 | 0.97 | 0.8 | Citric Acid | Hydrogen Peroxide | 1.242681 | 1.036659 | 10 | 79 | 39.47 | 44.44
4.4 | 53.8 | 0.97 | 0.8 | Citric Acid | Hydrogen Peroxide | 1.209782 | 1.021117 | 29 | 95 | 88.2 | 63.01
4.4 | 53.8 | 0.97 | 0.8 | Citric Acid | Hydrogen Peroxide | 1.276825 | 1.058578 | 10 | 76 | 37.78 | 61.04
4.4 | 53.8 | 0.97 | 0.8 | Citric Acid | Hydrogen Peroxide | 1.209423 | 0.9375451 | 11 | 22 | 5 | 7.5
4.4 | 53.8 | 0.97 | 0.8 | Citric Acid | Hydrogen Peroxide | 1.305323 | 0.9635329 | 29 | 94 | 71.54 | 63.11
4.4 | 53.8 | 0.97 | 0.8 | Citric Acid | Hydrogen Peroxide | 1.276504 | 1.5 | 28 | 95 | 81.41 | 75.62
4.4 | 53.8 | 0.97 | 0.8 | Citric Acid | Hydrogen Peroxide | 1.416877 | 0.9527744 | 10 | 100 | 56.93 | 62.25
4.4 | 53.8 | 0.97 | 0.8 | Citric Acid | Hydrogen Peroxide | 1.342081 | 1.382358 | 29 | 87 | 80.05 | 77.9
4.4 | 53.8 | 0.97 | 0.8 | Citric Acid | Hydrogen Peroxide | 1.182579 | 1.009867 | 30 | 87 | 79.12 | 67.13
4.4 | 53.8 | 0.97 | 0.8 | Citric Acid | Hydrogen Peroxide | 1.467576 | 1.04475 | 30 | 93 | 85.58 | 73.59
4.4 | 53.8 | 0.97 | 0.8 | Citric Acid | Hydrogen Peroxide | 1.130378 | 1.493553 | 30 | 94 | 84.91 | 71.64
4.4 | 53.8 | 0.97 | 0.8 | Citric Acid | Hydrogen Peroxide | 1.366391 | 1.027407 | 30 | 87 | 81.91 | 75.5
4.4 | 53.8 | 0.97 | 0.8 | Citric Acid | Hydrogen Peroxide | 1.257114 | 1.020168 | 30 | 92 | 96.56 | 64.83
4.4 | 53.8 | 0.97 | 0.8 | Citric Acid | Hydrogen Peroxide | 0.425476 | 1.000525 | 29 | 100 | 60.74 | 36.32
4.4 | 53.8 | 0.97 | 0.8 | Citric Acid | Hydrogen Peroxide | 1.352574 | 1.006798 | 10 | 40 | 6.03 | 11.31
4.4 | 53.8 | 0.97 | 0.8 | Citric Acid | Hydrogen Peroxide | 1.32237 | 1.067457 | 10 | 100 | 32.73 | 57.41
4.4 | 53.8 | 0.97 | 0.8 | Citric Acid | Hydrogen Peroxide | 1.233032 | 0.9517875 | 30 | 96 | 87.43 | 80.32
4.4 | 53.8 | 0.97 | 0.8 | Citric Acid | Hydrogen Peroxide | 1.47948 | 1.038652 | 29 | 100 | 80.65 | 71.43
4.4 | 53.8 | 0.97 | 0.8 | Citric Acid | Hydrogen Peroxide | 1.342836 | 1.440956 | 30 | 91 | 98.64 | 72.23
4.4 | 53.8 | 0.97 | 0.8 | Citric Acid | Hydrogen Peroxide | 1.107163 | 0.960261 | 29 | 95 | 87.56 | 70.56
4.4 | 53.8 | 0.97 | 0.8 | Citric Acid | Hydrogen Peroxide | 1.191713 | 1.059796 | 10 | 97 | 43.71 | 47.28
4.4 | 53.8 | 0.97 | 0.8 | Citric Acid | Hydrogen Peroxide | 1.183676 | 0.9395084 | 30 | 90 | 86.82 | 74.91
4.4 | 53.8 | 0.97 | 0.8 | Citric Acid | Hydrogen Peroxide | 1.231182 | 0.9879204 | 10 | 78 | 45.27 | 48.51
4.4 | 53.8 | 0.97 | 0.8 | Citric Acid | Hydrogen Peroxide | 0.5269495 | 1.118067 | 30 | 82 | 39.48 | 39.57
4.4 | 53.8 | 0.97 | 0.8 | Citric Acid | Hydrogen Peroxide | 1.217896 | 1.051278 | 11 | 94 | 32.84 | 57.82
4.4 | 53.8 | 0.97 | 0.8 | Citric Acid | Hydrogen Peroxide | 1.278263 | 0.9631414 | 29 | 92 | 91.66 | 77.22
4.4 | 53.8 | 0.97 | 0.8 | Citric Acid | Hydrogen Peroxide | 1.371894 | 1.471709 | 29 | 92 | 94.62 | 69.94
4.4 | 53.8 | 0.97 | 0.8 | Citric Acid | Hydrogen Peroxide | 1.412123 | 0.9914942 | 29 | 86 | 79.18 | 67.4
4.4 | 53.8 | 0.97 | 0.8 | Citric Acid | Hydrogen Peroxide | 1.222145 | 1.065597 | 10 | 100 | 29.05 | 58.36
4.4 | 53.8 | 0.97 | 0.8 | Citric Acid | Hydrogen Peroxide | 0.413313 | 0.9499176 | 30 | 86 | 59.93 | 40.16
4.4 | 53.8 | 0.97 | 0.8 | Citric Acid | Hydrogen Peroxide | 1.447713 | 0.9468916 | 30 | 91 | 89.79 | 79.47
4.4 | 53.8 | 0.97 | 0.8 | Citric Acid | Hydrogen Peroxide | 1.231583 | 1.035668 | 29 | 88 | 86.11 | 76.19
4.4 | 53.8 | 0.97 | 0.8 | Citric Acid | Hydrogen Peroxide | 1.204549 | 0.9159432 | 19 | 20 | 20.64 | 17.64
4.4 | 53.8 | 0.97 | 0.8 | Citric Acid | Hydrogen Peroxide | 1.282499 | 0.9544461 | 10 | 24 | 5 | 7.5
4.4 | 53.8 | 0.97 | 0.8 | Citric Acid | Hydrogen Peroxide | 1.259435 | 0.5 | 29 | 93 | 80.55 | 64.34
4.4 | 53.8 | 0.97 | 0.8 | Citric Acid | Hydrogen Peroxide | 1.268689 | 0.998309 | 30 | 93 | 83.54 | 80.22
4.4 | 53.8 | 0.97 | 0.8 | Citric Acid | Hydrogen Peroxide | 1.230831 | 0.931769 | 30 | 92 | 81.9 | 69.72
4.4 | 53.8 | 0.97 | 0.8 | Citric Acid | Hydrogen Peroxide | 1.236587 | 1.017687 | 30 | 85 | 67.86 | 65.06
4.4 | 53.8 | 0.97 | 0.8 | Citric Acid | Hydrogen Peroxide | 1.228082 | 0.5276883 | 29 | 95 | 86.46 | 55.58
4.4 | 53.8 | 0.97 | 0.8 | Citric Acid | Hydrogen Peroxide | 0.9844589 | 0.9668755 | 30 | 86 | 89.35 | 67.42
4.4 | 53.8 | 0.97 | 0.8 | Citric Acid | Hydrogen Peroxide | 1.026188 | 1.083038 | 28 | 90 | 79.04 | 77.07
4.4 | 53.8 | 0.97 | 0.8 | Citric Acid | Hydrogen Peroxide | 1.129782 | 1.01698 | 10 | 79 | 35.13 | 42.59
4.4 | 53.8 | 0.97 | 0.8 | Citric Acid | Hydrogen Peroxide | 1.267996 | 0.9497571 | 10 | 100 | 38.62 | 38.33
4.4 | 53.8 | 0.97 | 0.8 | Citric Acid | Hydrogen Peroxide | 1.195704 | 1.081039 | 10 | 58 | 24.77 | 32.9
4.4 | 53.8 | 0.97 | 0.8 | Citric Acid | Hydrogen Peroxide | 1.228821 | 0.9738338 | 12 | 99 | 44.72 | 43.17
4.4 | 53.8 | 0.97 | 0.8 | Citric Acid | Hydrogen Peroxide | 1.152404 | 1.008944 | 30 | 96 | 88.12 | 83.5
4.4 | 53.8 | 0.97 | 0.8 | Citric Acid | Hydrogen Peroxide | 1.227583 | 0.9756609 | 20 | 20 | 27.63 | 23.72
4.4 | 53.8 | 0.97 | 0.8 | Citric Acid | Hydrogen Peroxide | 1.267368 | 1.031208 | 10 | 80 | 45.46 | 37.13
4.4 | 53.8 | 0.97 | 0.8 | Citric Acid | Hydrogen Peroxide | 1.278568 | 0.9759236 | 12 | 36 | 10.86 | 19.31
4.4 | 53.8 | 0.97 | 0.8 | Citric Acid | Hydrogen Peroxide | 1.175854 | 0.9789572 | 10 | 63 | 45.37 | 34.81
4.4 | 53.8 | 0.97 | 0.8 | Citric Acid | Hydrogen Peroxide | 1.275552 | 0.9920011 | 10 | 97 | 51.24 | 43.39
4.4 | 53.8 | 0.97 | 0.8 | Citric Acid | Hydrogen Peroxide | 1.071236 | 0.9749025 | 30 | 90 | 81.22 | 73
4.4 | 53.8 | 0.97 | 0.8 | Citric Acid | Hydrogen Peroxide | 1.219144 | 0.5535907 | 29 | 85 | 78.41 | 71.66
4.4 | 53.8 | 0.97 | 0.8 | Citric Acid | Hydrogen Peroxide | 1.5 | 0.9371103 | 28 | 95 | 74.69 | 77.23
4.4 | 53.8 | 0.97 | 0.8 | Citric Acid | Hydrogen Peroxide | 0.8707158 | 0.9981426 | 30 | 90 | 83.8 | 65.03
4.4 | 53.8 | 0.97 | 0.8 | Citric Acid | Hydrogen Peroxide | 1.193935 | 1.004473 | 11 | 21 | 6.09 | 7.5
4.4 | 53.8 | 0.97 | 0.8 | Citric Acid | Hydrogen Peroxide | 1.5 | 0.9937683 | 29 | 93 | 100 | 73.35
4.4 | 53.8 | 0.97 | 0.8 | Citric Acid | Hydrogen Peroxide | 1.309717 | 1.048415 | 29 | 85 | 78.94 | 78.34
4.4 | 53.8 | 0.97 | 0.8 | Citric Acid | Hydrogen Peroxide | 1.462545 | 0.9248026 | 30 | 88 | 88.86 | 69.18
4.4 | 53.8 | 0.97 | 0.8 | Citric Acid | Hydrogen Peroxide | 1.416837 | 1.028396 | 10 | 61 | 40.32 | 55.89
4.4 | 53.8 | 0.97 | 0.8 | Citric Acid | Hydrogen Peroxide | 1.269618 | 0.9377524 | 30 | 83 | 91.97 | 67.19
4.4 | 53.8 | 0.97 | 0.8 | Citric Acid | Hydrogen Peroxide | 1.170415 | 0.9745612 | 10 | 73 | 30.05 | 46.93
4.4 | 53.8 | 0.97 | 0.8 | Citric Acid | Hydrogen Peroxide | 1.330449 | 0.9326155 | 10 | 37 | 27.96 | 17.82
4.4 | 53.8 | 0.97 | 0.8 | Citric Acid | Hydrogen Peroxide | 1.171691 | 0.9833954 | 29 | 85 | 77.81 | 63.25
4.4 | 53.8 | 0.97 | 0.8 | Citric Acid | Hydrogen Peroxide | 1.270527 | 0.9710894 | 21 | 20 | 14.22 | 19.51
4.4 | 53.8 | 0.97 | 0.8 | Citric Acid | Hydrogen Peroxide | 1.191922 | 1.081914 | 30 | 92 | 83.26 | 68.88
4.4 | 53.8 | 0.97 | 0.8 | Citric Acid | Hydrogen Peroxide | 1.41516 | 1.012068 | 30 | 93 | 81.45 | 72.56
4.4 | 53.8 | 0.97 | 0.8 | Citric Acid | Hydrogen Peroxide | 1.310135 | 1.021989 | 30 | 97 | 87.43 | 61.02
4.4 | 53.8 | 0.97 | 0.8 | Citric Acid | Hydrogen Peroxide | 1.233764 | 0.9446248 | 30 | 90 | 75.1 | 81.86
4.4 | 53.8 | 0.97 | 0.8 | Citric Acid | Hydrogen Peroxide | 1.357855 | 1.037004 | 30 | 91 | 86.08 | 76.86
4.4 | 53.8 | 0.97 | 0.8 | Citric Acid | Hydrogen Peroxide | 1.186379 | 1.081911 | 12 | 80 | 41.71 | 52.58
4.4 | 53.8 | 0.97 | 0.8 | Citric Acid | Hydrogen Peroxide | 0.25 | 1.043495 | 29 | 91 | 57.82 | 27.22
4.4 | 53.8 | 0.97 | 0.8 | Citric Acid | Hydrogen Peroxide | 0.4700209 | 0.9343994 | 30 | 92 | 63.53 | 45.98
4.4 | 53.8 | 0.97 | 0.8 | Citric Acid | Hydrogen Peroxide | 1.430657 | 0.9767929 | 30 | 94 | 95.2 | 74.35
4.4 | 53.8 | 0.97 | 0.8 | Citric Acid | Hydrogen Peroxide | 1.30212 | 1.005425 | 10 | 100 | 37.95 | 41.98
4.4 | 53.8 | 0.97 | 0.8 | Citric Acid | Hydrogen Peroxide | 1.284618 | 0.9711418 | 30 | 92 | 87.71 | 81.89
4.4 | 53.8 | 0.97 | 0.8 | Citric Acid | Hydrogen Peroxide | 1.286684 | 1.12665 | 30 | 96 | 71.11 | 76.59
4.4 | 53.8 | 0.97 | 0.8 | Citric Acid | Hydrogen Peroxide | 1.219697 | 0.9758862 | 10 | 60 | 27.15 | 36.73
4.4 | 53.8 | 0.97 | 0.8 | Citric Acid | Hydrogen Peroxide | 0.4205844 | 0.9978324 | 30 | 88 | 61.72 | 41.71
4.4 | 53.8 | 0.97 | 0.8 | Citric Acid | Hydrogen Peroxide | 1.02863 | 0.9699886 | 30 | 88 | 86.96 | 71.04
4.4 | 53.8 | 0.97 | 0.8 | Citric Acid | Hydrogen Peroxide | 1.27277 | 1.011584 | 10 | 80 | 29.34 | 53.44
4.4 | 53.8 | 0.97 | 0.8 | Citric Acid | Hydrogen Peroxide | 1.311554 | 1.069118 | 10 | 76 | 34.97 | 42.45
4.4 | 53.8 | 0.97 | 0.8 | Citric Acid | Hydrogen Peroxide | 0.4204223 | 1.005743 | 29 | 88 | 57.79 | 43.27
5.6 | 46.06 | 0.26 | 1.21 | Citric Acid | Hydrogen Peroxide | 2 | 1.249653 | 58 | 80 | 89.25 | 78.8
5.6 | 46.06 | 0.26 | 1.21 | Citric Acid | Hydrogen Peroxide | 2 | 1.331365 | 43 | 30 | 59.47 | 45.77
5.6 | 46.06 | 0.26 | 1.21 | Citric Acid | Hydrogen Peroxide | 2 | 1.322619 | 44 | 80 | 77.26 | 74.78
5.6 | 46.06 | 0.26 | 1.21 | Citric Acid | Hydrogen Peroxide | 2 | 1.301472 | 170 | 80 | 100 | 100
5.6 | 46.06 | 0.26 | 1.21 | Citric Acid | Hydrogen Peroxide | 2 | 1.241666 | 102 | 60 | 85.81 | 81.38
5.6 | 46.06 | 0.26 | 1.21 | Citric Acid | Hydrogen Peroxide | 2 | 0.5532177 | 86 | 69 | 86.98 | 75.37
5.6 | 46.06 | 0.26 | 1.21 | Citric Acid | Hydrogen Peroxide | 2 | 1.113309 | 115 | 78 | 100 | 86.12
5.6 | 46.06 | 0.26 | 1.21 | Citric Acid | Hydrogen Peroxide | 2 | 1.295505 | 106 | 79 | 84.48 | 84.05
5.6 | 46.06 | 0.26 | 1.21 | Citric Acid | Hydrogen Peroxide | 2 | 2 | 120 | 72 | 82.56 | 82.8
5.6 | 46.06 | 0.26 | 1.21 | Citric Acid | Hydrogen Peroxide | 2 | 1.303389 | 188 | 30 | 84.57 | 72.12
5.6 | 46.06 | 0.26 | 1.21 | Citric Acid | Hydrogen Peroxide | 2 | 1.210572 | 108 | 48 | 82.09 | 82.51
5.6 | 46.06 | 0.26 | 1.21 | Citric Acid | Hydrogen Peroxide | 2 | 1.363549 | 35 | 59 | 57.81 | 68.8
5.6 | 46.06 | 0.26 | 1.21 | Citric Acid | Hydrogen Peroxide | 2 | 1.123863 | 120 | 30 | 81.55 | 77.82
5.6 | 46.06 | 0.26 | 1.21 | Citric Acid | Hydrogen Peroxide | 2 | 1.25258 | 183 | 56 | 93.9 | 94.64
5.6 | 46.06 | 0.26 | 1.21 | Citric Acid | Hydrogen Peroxide | 2 | 0.5 | 148 | 71 | 86.18 | 77.76
5.6 | 46.06 | 0.26 | 1.21 | Citric Acid | Hydrogen Peroxide | 2 | 1.201933 | 108 | 61 | 87.5 | 81.2
5.6 | 46.06 | 0.26 | 1.21 | Citric Acid | Hydrogen Peroxide | 2 | 1.27289 | 131 | 62 | 88.92 | 88.47
5.6 | 46.06 | 0.26 | 1.21 | Citric Acid | Hydrogen Peroxide | 2 | 1.165589 | 131 | 33 | 72.59 | 78.48
5.6 | 46.06 | 0.26 | 1.21 | Citric Acid | Hydrogen Peroxide | 2 | 1.411395 | 108 | 80 | 91.34 | 94.15
5.6 | 46.06 | 0.26 | 1.21 | Citric Acid | Hydrogen Peroxide | 2 | 1.148592 | 54 | 62 | 81.89 | 60.84
5.6 | 46.06 | 0.26 | 1.21 | Citric Acid | Hydrogen Peroxide | 2 | 1.178655 | 159 | 47 | 77.99 | 73.9
5.6 | 46.06 | 0.26 | 1.21 | Citric Acid | Hydrogen Peroxide | 2 | 1.171574 | 103 | 72 | 95.99 | 79.36
5.6 | 46.06 | 0.26 | 1.21 | Citric Acid | Hydrogen Peroxide | 2 | 1.264887 | 78 | 55 | 76.79 | 71.36
5.6 | 46.06 | 0.26 | 1.21 | Citric Acid | Hydrogen Peroxide | 2 | 1.306091 | 120 | 57 | 79.69 | 71.18
5.6 | 46.06 | 0.26 | 1.21 | Citric Acid | Hydrogen Peroxide | 2 | 1.069451 | 103 | 77 | 89.52 | 85.93
5.6 | 46.06 | 0.26 | 1.21 | Citric Acid | Hydrogen Peroxide | 2 | 1.360426 | 59 | 48 | 81.56 | 72.82
5.6 | 46.06 | 0.26 | 1.21 | Citric Acid | Hydrogen Peroxide | 2 | 1.187955 | 148 | 58 | 92.6 | 81.43
5.6 | 46.06 | 0.26 | 1.21 | Citric Acid | Hydrogen Peroxide | 2 | 1.299404 | 30 | 30 | 49.27 | 40.9
5.6 | 46.06 | 0.26 | 1.21 | Citric Acid | Hydrogen Peroxide | 2 | 1.227235 | 141 | 45 | 84.29 | 67.51
5.6 | 46.06 | 0.26 | 1.21 | Citric Acid | Hydrogen Peroxide | 2 | 1.267106 | 282 | 30 | 89.76 | 81.73
5.6 | 46.06 | 0.26 | 1.21 | Citric Acid | Hydrogen Peroxide | 2 | 1.333151 | 300 | 61 | 92.54 | 87.96
5.6 | 46.06 | 0.26 | 1.21 | Citric Acid | Hydrogen Peroxide | 2 | 1.12308 | 60 | 30 | 74.31 | 61.89
5.6 | 46.06 | 0.26 | 1.21 | Citric Acid | Hydrogen Peroxide | 2 | 1.399326 | 30 | 57 | 63.51 | 47.26
5.6 | 46.06 | 0.26 | 1.21 | Citric Acid | Hydrogen Peroxide | 2 | 1.239107 | 74 | 80 | 85.37 | 71.45
5.6 | 46.06 | 0.26 | 1.21 | Citric Acid | Hydrogen Peroxide | 2 | 1.129503 | 291 | 42 | 88.02 | 84.56
5.6 | 46.06 | 0.26 | 1.21 | Citric Acid | Hydrogen Peroxide | 2 | 1.198036 | 114 | 48 | 75.41 | 86.29
5.6 | 46.06 | 0.26 | 1.21 | Citric Acid | Hydrogen Peroxide | 2 | 1.257673 | 85 | 30 | 83.39 | 69.86
5.6 | 46.06 | 0.26 | 1.21 | Citric Acid | Hydrogen Peroxide | 2 | 1.178019 | 105 | 63 | 87.43 | 86.33
5.6 | 46.06 | 0.26 | 1.21 | Citric Acid | Hydrogen Peroxide | 2 | 1.096408 | 300 | 31 | 74.87 | 83.8
5.6 | 46.06 | 0.26 | 1.21 | Citric Acid | Hydrogen Peroxide | 2 | 1.25726 | 115 | 70 | 93.34 | 82.48
5.6 | 46.06 | 0.26 | 1.21 | Citric Acid | Hydrogen Peroxide | 2 | 1.945869 | 122 | 69 | 87.5 | 84.76
5.6 | 46.06 | 0.26 | 1.21 | Citric Acid | Hydrogen Peroxide | 2 | 1.298835 | 78 | 47 | 78.44 | 75.56
5.6 | 46.06 | 0.26 | 1.21 | Citric Acid | Hydrogen Peroxide | 2 | 1.169871 | 48 | 46 | 69.99 | 58.46
5.6 | 46.06 | 0.26 | 1.21 | Citric Acid | Hydrogen Peroxide | 2 | 1.419615 | 79 | 65 | 80.85 | 69.17
5.6 | 46.06 | 0.26 | 1.21 | Citric Acid | Hydrogen Peroxide | 2 | 1.068522 | 131 | 80 | 85.12 | 80.11
5.6 | 46.06 | 0.26 | 1.21 | Citric Acid | Hydrogen Peroxide | 2 | 1.26476 | 297 | 59 | 89.7 | 95.47
5.6 | 46.06 | 0.26 | 1.21 | Citric Acid | Hydrogen Peroxide | 2 | 1.076734 | 106 | 80 | 99.98 | 92.24
5.6 | 46.06 | 0.26 | 1.21 | Citric Acid | Hydrogen Peroxide | 2 | 1.113387 | 92 | 80 | 91.1 | 77.82
5.6 | 46.06 | 0.26 | 1.21 | Citric Acid | Hydrogen Peroxide | 2 | 1.212728 | 61 | 63 | 93.16 | 58.7
5.6 | 46.06 | 0.26 | 1.21 | Citric Acid | Hydrogen Peroxide | 2 | 1.383727 | 300 | 80 | 99.32 | 100
5.6 | 46.06 | 0.26 | 1.21 | Citric Acid | Hydrogen Peroxide | 2 | 1.22599 | 293 | 60 | 98.19 | 90.27
5.6 | 46.06 | 0.26 | 1.21 | Citric Acid | Hydrogen Peroxide | 2 | 1.245288 | 179 | 77 | 90.16 | 83.12
5.6 | 46.06 | 0.26 | 1.21 | Citric Acid | Hydrogen Peroxide | 2 | 1.215013 | 36 | 30 | 47.18 | 23
5.6 | 46.06 | 0.26 | 1.21 | Citric Acid | Hydrogen Peroxide | 2 | 1.359838 | 106 | 67 | 87.21 | 74.05
5.6 | 46.06 | 0.26 | 1.21 | Citric Acid | Hydrogen Peroxide | 2 | 1.231652 | 132 | 30 | 84.52 | 67.72
5.6 | 46.06 | 0.26 | 1.21 | Citric Acid | Hydrogen Peroxide | 2 | 1.906112 | 120 | 75 | 87.07 | 75.14
5.6 | 46.06 | 0.26 | 1.21 | Citric Acid | Hydrogen Peroxide | 2 | 1.443411 | 30 | 64 | 69.12 | 66.15
5.6 | 46.06 | 0.26 | 1.21 | Citric Acid | Hydrogen Peroxide | 2 | 1.126873 | 105 | 62 | 87.54 | 74
5.6 | 46.06 | 0.26 | 1.21 | Citric Acid | Hydrogen Peroxide | 2 | 1.242696 | 30 | 63 | 65.03 | 61.23
5.6 | 46.06 | 0.26 | 1.21 | Citric Acid | Hydrogen Peroxide | 2 | 0.5 | 113 | 67 | 84.6 | 92.34
5.6 | 46.06 | 0.26 | 1.21 | Citric Acid | Hydrogen Peroxide | 2 | 1.19738 | 160 | 56 | 83.95 | 80.3
5.6 | 46.06 | 0.26 | 1.21 | Citric Acid | Hydrogen Peroxide | 2 | 1.170513 | 30 | 42 | 53.37 | 40.76
5.6 | 46.06 | 0.26 | 1.21 | Citric Acid | Hydrogen Peroxide | 2 | 1.209501 | 300 | 75 | 93.76 | 91.61
5.6 | 46.06 | 0.26 | 1.21 | Citric Acid | Hydrogen Peroxide | 2 | 1.323802 | 79 | 42 | 81.31 | 75.64
5.6 | 46.06 | 0.26 | 1.21 | Citric Acid | Hydrogen Peroxide | 2 | 1.107351 | 60 | 59 | 79.65 | 73.51
5.6 | 46.06 | 0.26 | 1.21 | Citric Acid | Hydrogen Peroxide | 2 | 1.344561 | 78 | 60 | 91.64 | 72.13
5.6 | 46.06 | 0.26 | 1.21 | Citric Acid | Hydrogen Peroxide | 2 | 1.33163 | 298 | 60 | 82.37 | 87.18
5.6 | 46.06 | 0.26 | 1.21 | Citric Acid | Hydrogen Peroxide | 2 | 1.288179 | 113 | 43 | 88.58 | 72.9
5.6 | 46.06 | 0.26 | 1.21 | Citric Acid | Hydrogen Peroxide | 2 | 1.259463 | 30 | 31 | 38.02 | 36.67
5.6 | 46.06 | 0.26 | 1.21 | Citric Acid | Hydrogen Peroxide | 2 | 1.270748 | 60 | 30 | 75.64 | 73.56
5.6 | 46.06 | 0.26 | 1.21 | Citric Acid | Hydrogen Peroxide | 2 | 1.356756 | 199 | 60 | 92.46 | 92.94
5.6 | 46.06 | 0.26 | 1.21 | Citric Acid | Hydrogen Peroxide | 2 | 1.119066 | 162 | 30 | 72.83 | 70.8
5.6 | 46.06 | 0.26 | 1.21 | Citric Acid | Hydrogen Peroxide | 2 | 1.304547 | 59 | 63 | 82.75 | 78.59
5.6 | 46.06 | 0.26 | 1.21 | Citric Acid | Hydrogen Peroxide | 2 | 1.194037 | 67 | 45 | 84.4 | 69.25
5.6 | 46.06 | 0.26 | 1.21 | Citric Acid | Hydrogen Peroxide | 2 | 1.311931 | 54 | 62 | 77.09 | 54.73
5.6 | 46.06 | 0.26 | 1.21 | Citric Acid | Hydrogen Peroxide | 2 | 0.98398 | 124 | 77 | 89.2 | 94.57
5.6 | 46.06 | 0.26 | 1.21 | Citric Acid | Hydrogen Peroxide | 2 | 1.303015 | 99 | 45 | 85.91 | 75.45
5.6 | 46.06 | 0.26 | 1.21 | Citric Acid | Hydrogen Peroxide | 2 | 1.133864 | 294 | 46 | 100 | 75.55
5.6 | 46.06 | 0.26 | 1.21 | Citric Acid | Hydrogen Peroxide | 2 | 1.123057 | 94 | 40 | 77.28 | 60.71
5.6 | 46.06 | 0.26 | 1.21 | Citric Acid | Hydrogen Peroxide | 2 | 1.24152 | 32 | 63 | 73.14 | 68.65
5.6 | 46.06 | 0.26 | 1.21 | Citric Acid | Hydrogen Peroxide | 2 | 1.357665 | 185 | 42 | 88.31 | 76.18
5.6 | 46.06 | 0.26 | 1.21 | Citric Acid | Hydrogen Peroxide | 2 | 1.290221 | 287 | 80 | 100 | 100
5.6 | 46.06 | 0.26 | 1.21 | Citric Acid | Hydrogen Peroxide | 2 | 1.289684 | 184 | 49 | 91.11 | 88.84
5.6 | 46.06 | 0.26 | 1.21 | Citric Acid | Hydrogen Peroxide | 2 | 1.314515 | 82 | 62 | 80.99 | 83.55
5.6 | 46.06 | 0.26 | 1.21 | Citric Acid | Hydrogen Peroxide | 2 | 1.970227 | 130 | 57 | 78.69 | 78.72
5.6 | 46.06 | 0.26 | 1.21 | Citric Acid | Hydrogen Peroxide | 2 | 1.295806 | 89 | 60 | 84.88 | 83.05
5.6 | 46.06 | 0.26 | 1.21 | Citric Acid | Hydrogen Peroxide | 2 | 1.956525 | 116 | 64 | 81.26 | 83.38
5.6 | 46.06 | 0.26 | 1.21 | Citric Acid | Hydrogen Peroxide | 2 | 1.976449 | 121 | 69 | 96.48 | 81.19
5.6 | 46.06 | 0.26 | 1.21 | Citric Acid | Hydrogen Peroxide | 2 | 1.215761 | 138 | 59 | 82.87 | 73.37
5.6 | 46.06 | 0.26 | 1.21 | Citric Acid | Hydrogen Peroxide | 2 | 1.209085 | 61 | 59 | 76.36 | 72.48
5.6 | 46.06 | 0.26 | 1.21 | Citric Acid | Hydrogen Peroxide | 2 | 1.245046 | 123 | 80 | 94.44 | 72.42
5.6 | 46.06 | 0.26 | 1.21 | Citric Acid | Hydrogen Peroxide | 2 | 1.230908 | 125 | 66 | 94.64 | 86.91
5.6 | 46.06 | 0.26 | 1.21 | Citric Acid | Hydrogen Peroxide | 2 | 1.196925 | 137 | 72 | 93.74 | 83.55
5.6 | 46.06 | 0.26 | 1.21 | Citric Acid | Hydrogen Peroxide | 2 | 1.239455 | 30 | 43 | 63.2 | 50.08
5.6 | 46.06 | 0.26 | 1.21 | Citric Acid | Hydrogen Peroxide | 2 | 1.261645 | 101 | 80 | 88.88 | 66.47
5.6 | 46.06 | 0.26 | 1.21 | Citric Acid | Hydrogen Peroxide | 2 | 1.16751 | 68 | 44 | 82.61 | 60.51
5.6 | 46.06 | 0.26 | 1.21 | Citric Acid | Hydrogen Peroxide | 2 | 1.281309 | 219 | 61 | 100 | 85.48
5.6 | 46.06 | 0.26 | 1.21 | Citric Acid | Hydrogen Peroxide | 2 | 1.212974 | 93 | 60 | 95.45 | 83.95
5.6 | 46.06 | 0.26 | 1.21 | Citric Acid | Hydrogen Peroxide | 2 | 1.264865 | 297 | 64 | 98.89 | 83.91
5.6 | 46.06 | 0.26 | 1.21 | Citric Acid | Hydrogen Peroxide | 2 | 1.200103 | 30 | 62 | 73.71 | 77.86
5.6 | 46.06 | 0.26 | 1.21 | Citric Acid | Hydrogen Peroxide | 2 | 1.328787 | 182 | 58 | 97.9 | 86.64
5.6 | 46.06 | 0.26 | 1.21 | Citric Acid | Hydrogen Peroxide | 2 | 2 | 123 | 64 | 78.71 | 74.52
5.6 | 46.06 | 0.26 | 1.21 | Citric Acid | Hydrogen Peroxide | 2 | 0.5 | 126 | 71 | 86.3 | 76.87
5.6 | 46.06 | 0.26 | 1.21 | Citric Acid | Hydrogen Peroxide | 2 | 1.289375 | 195 | 60 | 100 | 82.52
5.6 | 46.06 | 0.26 | 1.21 | Citric Acid | Hydrogen Peroxide | 2 | 1.35847 | 36 | 80 | 81.97 | 63.14
5.6 | 46.06 | 0.26 | 1.21 | Citric Acid | Hydrogen Peroxide | 2 | 1.178887 | 108 | 77 | 88.01 | 90.04
5.6 | 46.06 | 0.26 | 1.21 | Citric Acid | Hydrogen Peroxide | 2 | 1.184828 | 282 | 42 | 99.46 | 90.88
5.6 | 46.06 | 0.26 | 1.21 | Citric Acid | Hydrogen Peroxide | 2 | 1.305129 | 131 | 60 | 89.8 | 83.98
5.6 | 46.06 | 0.26 | 1.21 | Citric Acid | Hydrogen Peroxide | 2 | 1.151962 | 81 | 30 | 82.93 | 76.3
5.6 | 46.06 | 0.26 | 1.21 | Citric Acid | Hydrogen Peroxide | 2 | 1.191687 | 269 | 65 | 96.8 | 92.42
5.6 | 46.06 | 0.26 | 1.21 | Citric Acid | Hydrogen Peroxide | 2 | 1.1739 | 186 | 78 | 99.24 | 85.16
5.6 | 46.06 | 0.26 | 1.21 | Citric Acid | Hydrogen Peroxide | 2 | 1.306061 | 132 | 30 | 84.53 | 75.6
5.6 | 46.06 | 0.26 | 1.21 | Citric Acid | Hydrogen Peroxide | 2 | 1.178068 | 133 | 60 | 95.47 | 72.75
5.6 | 46.06 | 0.26 | 1.21 | Citric Acid | Hydrogen Peroxide | 2 | 1.228655 | 124 | 73 | 97.27 | 79.06
5.6 | 46.06 | 0.26 | 1.21 | Citric Acid | Hydrogen Peroxide | 2 | 1.193876 | 78 | 30 | 75.49 | 67.51
5.6 | 46.06 | 0.26 | 1.21 | Citric Acid | Hydrogen Peroxide | 2 | 1.336139 | 54 | 76 | 84.06 | 71.05
5.6 | 46.06 | 0.26 | 1.21 | Citric Acid | Hydrogen Peroxide | 2 | 1.935546 | 116 | 74 | 95.2 | 70.89
5.6 | 46.06 | 0.26 | 1.21 | Citric Acid | Hydrogen Peroxide | 2 | 1.14443 | 126 | 80 | 90.05 | 77.75
5.6 | 46.06 | 0.26 | 1.21 | Citric Acid | Hydrogen Peroxide | 2 | 1.141491 | 300 | 47 | 86.07 | 88.56
5.6 | 46.06 | 0.26 | 1.21 | Citric Acid | Hydrogen Peroxide | 2 | 1.302024 | 48 | 47 | 70.64 | 60.41
5.6 | 46.06 | 0.26 | 1.21 | Citric Acid | Hydrogen Peroxide | 2 | 1.30744 | 207 | 63 | 88.06 | 96.46
5.6 | 46.06 | 0.26 | 1.21 | Citric Acid | Hydrogen Peroxide | 2 | 1.343642 | 292 | 44 | 91.44 | 99.47
5.6 | 46.06 | 0.26 | 1.21 | Citric Acid | Hydrogen Peroxide | 2 | 1.905427 | 126 | 68 | 83.22 | 73.69
5.6 | 46.06 | 0.26 | 1.21 | Citric Acid | Hydrogen Peroxide | 2 | 0.5 | 94 | 65 | 89.46 | 76.12
5.6 | 46.06 | 0.26 | 1.21 | Citric Acid | Hydrogen Peroxide | 2 | 1.432047 | 79 | 43 | 82.64 | 86.15
5.6 | 46.06 | 0.26 | 1.21 | Citric Acid | Hydrogen Peroxide | 2 | 1.227326 | 37 | 60 | 77.24 | 62.74
5.6 | 46.06 | 0.26 | 1.21 | Citric Acid | Hydrogen Peroxide | 2 | 1.207744 | 128 | 68 | 82.05 | 77.88
5.6 | 46.06 | 0.26 | 1.21 | Citric Acid | Hydrogen Peroxide | 2 | 1.248424 | 88 | 57 | 82.04 | 84.7
5.6 | 46.06 | 0.26 | 1.21 | Citric Acid | Hydrogen Peroxide | 2 | 1.289746 | 106 | 45 | 85.87 | 75.29
5.6 | 46.06 | 0.26 | 1.21 | Citric Acid | Hydrogen Peroxide | 2 | 1.288492 | 300 | 33 | 94.08 | 95.5
5.6 | 46.06 | 0.26 | 1.21 | Citric Acid | Hydrogen Peroxide | 2 | 0.5 | 118 | 70 | 93.59 | 74.29
5.6 | 46.06 | 0.26 | 1.21 | Citric Acid | Hydrogen Peroxide | 2 | 1.206122 | 30 | 30 | 42.43 | 35.3
5.6 | 46.06 | 0.26 | 1.21 | Citric Acid | Hydrogen Peroxide | 2 | 1.227765 | 93 | 80 | 94.93 | 88.87
5.6 | 46.06 | 0.26 | 1.21 | Citric Acid | Hydrogen Peroxide | 2 | 1.195244 | 99 | 58 | 74.8 | 79.62
5.6 | 46.06 | 0.26 | 1.21 | Citric Acid | Hydrogen Peroxide | 2 | 1.157393 | 187 | 34 | 92.84 | 86.39
5.6 | 46.06 | 0.26 | 1.21 | Citric Acid | Hydrogen Peroxide | 2 | 1.385596 | 58 | 79 | 77.23 | 64.88
5.6 | 46.06 | 0.26 | 1.21 | Citric Acid | Hydrogen Peroxide | 2 | 1.219481 | 135 | 80 | 93.62 | 82.05
5.6 | 46.06 | 0.26 | 1.21 | Citric Acid | Hydrogen Peroxide | 2 | 1.973732 | 111 | 65 | 92.25 | 86.79
5.6 | 46.06 | 0.26 | 1.21 | Citric Acid | Hydrogen Peroxide | 2 | 1.226069 | 127 | 77 | 95.23 | 78.55
5.6 | 46.06 | 0.26 | 1.21 | Citric Acid | Hydrogen Peroxide | 2 | 1.993962 | 122 | 67 | 77.72 | 85.79
5.6 | 46.06 | 0.26 | 1.21 | Citric Acid | Hydrogen Peroxide | 2 | 1.282607 | 118 | 79 | 87.32 | 86.13
5.6 | 46.06 | 0.26 | 1.21 | Citric Acid | Hydrogen Peroxide | 2 | 1.215111 | 55 | 60 | 82.87 | 64.2
5.6 | 46.06 | 0.26 | 1.21 | Citric Acid | Hydrogen Peroxide | 2 | 1.335452 | 115 | 67 | 93.31 | 89.7
5.6 | 46.06 | 0.26 | 1.21 | Citric Acid | Hydrogen Peroxide | 2 | 1.294836 | 150 | 58 | 89.51 | 77.84
5.6 | 46.06 | 0.26 | 1.21 | Citric Acid | Hydrogen Peroxide | 2 | 1.985683 | 116 | 67 | 74.26 | 79.34
5.6 | 46.06 | 0.26 | 1.21 | Citric Acid | Hydrogen Peroxide | 2 | 1.200032 | 70 | 43 | 90.4 | 66.8
5.6 | 46.06 | 0.26 | 1.21 | Citric Acid | Hydrogen Peroxide | 2 | 1.331369 | 113 | 71 | 97 | 82.87
4.4 | 53.8 | 0.97 | 0.8 | Citric Acid | Unknown | 1.25 | 0 | 30 | 90 | 55 | 25
4.4 | 53.8 | 0.97 | 0.8 | Citric Acid | Unknown | 1.25 | 0 | 30 | 90 | 55 | 25
4.4 | 53.8 | 0.97 | 0.8 | Citric Acid | Unknown | 1.25 | 0 | 30 | 90 | 55 | 25
4.4 | 53.8 | 0.97 | 0.8 | Citric Acid | Unknown | 1.25 | 0 | 30 | 90 | 55 | 25
4.4 | 53.8 | 0.97 | 0.8 | Citric Acid | Unknown | 1.25 | 0 | 30 | 90 | 55 | 25
4.4 | 53.8 | 0.1 | 0.4 | Dl-Malic Acid | Hydrogen Peroxide | 1.315931 | 0.1512422 | 38 | 85 | 77.14 | 69.12
4.4 | 53.8 | 0.1 | 0.4 | Dl-Malic Acid | Hydrogen Peroxide | 1.608506 | 1.995933 | 38 | 90 | 91.71 | 85.98
4.4 | 53.8 | 0.1 | 0.4 | Dl-Malic Acid | Hydrogen Peroxide | 1.008512 | 1.814099 | 40 | 90 | 78.52 | 67.17
4.4 | 53.8 | 0.1 | 0.4 | Dl-Malic Acid | Hydrogen Peroxide | 1.569254 | 1.874784 | 40 | 87 | 91.82 | 86.74
4.4 | 53.8 | 0.1 | 0.4 | Dl-Malic Acid | Hydrogen Peroxide | 3 | 1.706977 | 40 | 90 | 78.08 | 72.69
4.4 | 53.8 | 0.1 | 0.4 | Dl-Malic Acid | Hydrogen Peroxide | 1.936042 | 2.074269 | 40 | 86 | 89.27 | 81.43
4.4 | 53.8 | 0.1 | 0.4 | Dl-Malic Acid | Hydrogen Peroxide | 0.8469162 | 2.059288 | 38 | 87 | 78.48 | 60.77
4.4 | 53.8 | 0.1 | 0.4 | Dl-Malic Acid | Hydrogen Peroxide | 2.524225 | 2.009902 | 40 | 85 | 78.77 | 68.21
4.4 | 53.8 | 0.1 | 0.4 | Dl-Malic Acid | Hydrogen Peroxide | 1.544021 | 1.984661 | 38 | 90 | 91.78 | 82.44
4.4 | 53.8 | 0.1 | 0.4 | Dl-Malic Acid | Hydrogen Peroxide | 1.608951 | 0.669699 | 40 | 87 | 85.5 | 77.7
4.4 | 53.8 | 0.1 | 0.4 | Dl-Malic Acid | Hydrogen Peroxide | 1.932703 | 2.037225 | 40 | 90 | 90.63 | 81.59
4.4 | 53.8 | 0.1 | 0.4 | Dl-Malic Acid | Hydrogen Peroxide | 1.396237 | 0.4306694 | 40 | 88 | 82.35 | 72.97
4.4 | 53.8 | 0.1 | 0.4 | Dl-Malic Acid | Hydrogen Peroxide | 1.308379 | 2.5 | 39 | 90 | 93.4 | 76.35
4.4 | 53.8 | 0.1 | 0.4 | Dl-Malic Acid | Hydrogen Peroxide | 0.5 | 2.255938 | 40 | 90 | 54.16 | 40.81
4.4 | 53.8 | 0.1 | 0.4 | Dl-Malic Acid | Hydrogen Peroxide | 1.448005 | 2.077771 | 13 | 20 | 23.88 | 13.13
4.4 | 53.8 | 0.1 | 0.4 | Dl-Malic Acid | Hydrogen Peroxide | 1.485427 | 0.4512602 | 40 | 90 | 82.49 | 75.24
4.4 | 53.8 | 0.1 | 0.4 | Dl-Malic Acid | Hydrogen Peroxide | 2.258142 | 1.994441 | 40 | 90 | 78.47 | 67.4
4.4 | 53.8 | 0.1 | 0.4 | Dl-Malic Acid | Hydrogen Peroxide | 1.288427 | 2.5 | 40 | 90 | 94.44 | 79.77
4.4 | 53.8 | 0.1 | 0.4 | Dl-Malic Acid | Hydrogen Peroxide | 0.5419252 | 1.947364 | 38 | 87 | 52.82 | 38.6
4.4 | 53.8 | 0.1 | 0.4 | Dl-Malic Acid | Hydrogen Peroxide | 2.409258 | 1.936307 | 40 | 87 | 78.02 | 70.24
4.4 | 53.8 | 0.1 | 0.4 | Dl-Malic Acid | Hydrogen Peroxide | 1.527858 | 1.998585 | 10 | 22 | 18.7 | 9.36
4.4 | 53.8 | 0.1 | 0.4 | Dl-Malic Acid | Hydrogen Peroxide | 1.430846 | 2.189886 | 12 | 25 | 24.75 | 10.95
4.4 | 53.8 | 0.1 | 0.4 | Dl-Malic Acid | Hydrogen Peroxide | 1.629423 | 1.098872 | 40 | 88 | 90.28 | 82.47
4.4 | 53.8 | 0.1 | 0.4 | Dl-Malic Acid | Hydrogen Peroxide | 0.6286488 | 1.948809 | 40 | 86 | 66.41 | 59.97
4.4 | 53.8 | 0.1 | 0.4 | Dl-Malic Acid | Hydrogen Peroxide | 1.485862 | 2.108627 | 40 | 89 | 91.44 | 85.7
4.4 | 53.8 | 0.1 | 0.4 | Dl-Malic Acid | Hydrogen Peroxide | 1.679889 | 2.001072 | 40 | 86 | 92 | 85.01
4.4 | 53.8 | 0.1 | 0.4 | Dl-Malic Acid | Hydrogen Peroxide | 1.595014 | 2.043074 | 10 | 21 | 19.39 | 9.28
4.4 | 53.8 | 0.1 | 0.4 | Dl-Malic Acid | Hydrogen Peroxide | 1.67407 | 2.031703 | 10 | 20 | 19.49 | 9.1
4.4 | 53.8 | 0.1 | 0.4 | Dl-Malic Acid | Hydrogen Peroxide | 1.494608 | 1.736218 | 38 | 90 | 90.11 | 85.37
4.4 | 53.8 | 0.1 | 0.4 | Dl-Malic Acid | Hydrogen Peroxide | 2.618975 | 1.619071 | 40 | 90 | 78.39 | 72.02
4.4 | 53.8 | 0.1 | 0.4 | Dl-Malic Acid | Hydrogen Peroxide | 1.403967 | 2.028328 | 40 | 79 | 91.16 | 82.42
4.4 | 53.8 | 0.1 | 0.4 | Dl-Malic Acid | Hydrogen Peroxide | 1.391293 | 1.893392 | 40 | 82 | 91.1 | 86.7
4.4 | 53.8 | 0.1 | 0.4 | Dl-Malic Acid | Hydrogen Peroxide | 1.772478 | 1.295092 | 40 | 84 | 89.8 | 78.64
4.4 | 53.8 | 0.1 | 0.4 | Dl-Malic Acid | Hydrogen Peroxide | 1.364266 | 1.897249 | 40 | 90 | 89.47 | 82.42
4.4 | 53.8 | 0.1 | 0.4 | Dl-Malic Acid | Hydrogen Peroxide | 1.445487 | 2.11558 | 40 | 87 | 90.94 | 86.32
4.4 | 53.8 | 0.1 | 0.4 | Dl-Malic Acid | Hydrogen Peroxide | 2.262749 | 2.044728 | 40 | 85 | 77.9 | 71.96
4.4 | 53.8 | 0.1 | 0.4 | Dl-Malic Acid | Hydrogen Peroxide | 1.394267 | 0.09647015 | 39 | 89 | 79.27 | 75.08
4.4 | 53.8 | 0.1 | 0.4 | Dl-Malic Acid | Hydrogen Peroxide | 1.375721 | 2.056637 | 10 | 21 | 18.79 | 12
4.4 | 53.8 | 0.1 | 0.4 | Dl-Malic Acid | Hydrogen Peroxide | 1.416214 | 2.385146 | 40 | 89 | 93.97 | 84.91
4.4 | 53.8 | 0.1 | 0.4 | Dl-Malic Acid | Hydrogen Peroxide | 2.537485 | 2.097068 | 40 | 90 | 79.44 | 68.11
4.4 | 53.8 | 0.1 | 0.4 | Dl-Malic Acid | Hydrogen Peroxide | 0.5676294 | 2.073217 | 40 | 90 | 67.98 | 56.69
4.4 | 53.8 | 0.1 | 0.4 | Dl-Malic Acid | Hydrogen Peroxide | 1.374149 | 1.985315 | 40 | 76 | 89.49 | 82.31
4.4 | 53.8 | 0.1 | 0.4 | Dl-Malic Acid | Hydrogen Peroxide | 1.401292 | 2.5 | 40 | 90 | 96.09 | 89.16
4.4 | 53.8 | 0.1 | 0.4 | Dl-Malic Acid | Hydrogen Peroxide | 1.635439 | 2.099058 | 40 | 90 | 91.61 | 85.41
4.4 | 53.8 | 0.1 | 0.4 | Dl-Malic Acid | Hydrogen Peroxide | 1.713162 | 1.906319 | 40 | 90 | 91.19 | 86.46
4.4 | 53.8 | 0.1 | 0.4 | Dl-Malic Acid | Hydrogen Peroxide | 3 | 2.135985 | 38 | 90 | 78.26 | 74.1
4.4 | 53.8 | 0.1 | 0.4 | Dl-Malic Acid | Hydrogen Peroxide | 1.294209 | 2.5 | 40 | 90 | 94.21 | 78.95
4.4 | 53.8 | 0.1 | 0.4 | Dl-Malic Acid | Hydrogen Peroxide | 2.148676 | 2.000282 | 39 | 87 | 90.88 | 80.42
4.4 | 53.8 | 0.1 | 0.4 | Dl-Malic Acid | Hydrogen Peroxide | 1.731711 | 2.191405 | 10 | 20 | 19.87 | 11.62
4.4 | 53.8 | 0.1 | 0.4 | Dl-Malic Acid | Hydrogen Peroxide | 2.288006 | 1.838209 | 40 | 90 | 79.1 | 70.85
4.4 | 53.8 | 0.1 | 0.4 | Dl-Malic Acid | Hydrogen Peroxide | 2.635338 | 1.942477 | 40 | 88 | 78.38 | 69.6
4.4 | 53.8 | 0.1 | 0.4 | Dl-Malic Acid | Hydrogen Peroxide | 1.528152 | 0 | 40 | 88 | 66.51 | 51.83
4.4 | 53.8 | 0.1 | 0.4 | Dl-Malic Acid | Hydrogen Peroxide | 1.459108 | 2.044761 | 38 | 85 | 90.16 | 85.04
4.4 | 53.8 | 0.1 | 0.4 | Dl-Malic Acid | Hydrogen Peroxide | 1.513273 | 2.147802 | 40 | 65 | 85.36 | 80.84
4.4 | 53.8 | 0.1 | 0.4 | Dl-Malic Acid | Hydrogen Peroxide | 1.555408 | 1.877122 | 40 | 89 | 91.45 | 83.22
4.4 | 53.8 | 0.1 | 0.4 | Dl-Malic Acid | Hydrogen Peroxide | 2.644698 | 2.413187 | 39 | 90 | 83.91 | 72.68
4.4 | 53.8 | 0.1 | 0.4 | Dl-Malic Acid | Hydrogen Peroxide | 1.638252 | 0 | 40 | 86 | 66.18 | 50.45
4.4 | 53.8 | 0.1 | 0.4 | Dl-Malic Acid | Hydrogen Peroxide | 1.811634 | 2.045085 | 40 | 90 | 90.43 | 81.89
4.4 | 53.8 | 0.1 | 0.4 | Dl-Malic Acid | Hydrogen Peroxide | 1.418916 | 2.5 | 37 | 86 | 96.47 | 88.1
4.4 | 53.8 | 0.1 | 0.4 | Dl-Malic Acid | Hydrogen Peroxide | 1.511696 | 2.5 | 40 | 90 | 96.11 | 86.32
4.4 | 53.8 | 0.1 | 0.4 | Dl-Malic Acid | Hydrogen Peroxide | 1.696527 | 1.400949 | 40 | 90 | 89.2 | 78.31
4.4 | 53.8 | 0.1 | 0.4 | Dl-Malic Acid | Hydrogen Peroxide | 1.159064 | 0.6334433 | 39 | 90 | 82.53 | 70.62
4.4 | 53.8 | 0.1 | 0.4 | Dl-Malic Acid | Hydrogen Peroxide | 2.423646 | 1.89326 | 40 | 90 | 78.75 | 67.9
4.4 | 53.8 | 0.1 | 0.4 | Dl-Malic Acid | Hydrogen Peroxide | 1.809014 | 1.778884 | 40 | 85 | 90.15 | 80.85
4.4 | 53.8 | 0.1 | 0.4 | Dl-Malic Acid | Hydrogen Peroxide | 1.328828 | 1.85975 | 40 | 79 | 89.38 | 74.37
4.4 | 53.8 | 0.1 | 0.4 | Dl-Malic Acid | Hydrogen Peroxide | 2.123217 | 2.180664 | 40 | 90 | 91.11 | 80.07
4.4 | 53.8 | 0.1 | 0.4 | Dl-Malic Acid | Hydrogen Peroxide | 0.5 | 2.156309 | 40 | 84 | 52.94 | 37.8
4.4 | 53.8 | 0.1 | 0.4 | Dl-Malic Acid | Hydrogen Peroxide | 1.208288 | 0.2490955 | 40 | 90 | 76.67 | 69.63
4.4 | 53.8 | 0.1 | 0.4 | Dl-Malic Acid | Hydrogen Peroxide | 1.480195 | 2.5 | 38 | 90 | 96.5 | 87.93
4.4 | 53.8 | 0.1 | 0.4 | Dl-Malic Acid | Hydrogen Peroxide | 0.7544824 | 1.752258 | 39 | 89 | 73.78 | 62.45
4.4 | 53.8 | 0.1 | 0.4 | Dl-Malic Acid | Hydrogen Peroxide | 0.7741636 | 1.996597 | 40 | 82 | 78.06 | 61.57
4.4 | 53.8 | 0.1 | 0.4 | Dl-Malic Acid | Hydrogen Peroxide | 1.566617 | 1.349031 | 40 | 89 | 90.73 | 83.31
4.4 | 53.8 | 0.1 | 0.4 | Dl-Malic Acid | Hydrogen Peroxide | 1.695963 | 2.111348 | 10 | 20 | 20.46 | 11.07
4.4 | 53.8 | 0.1 | 0.4 | Dl-Malic Acid | Hydrogen Peroxide | 1.493822 | 2.069333 | 40 | 90 | 91.98 | 85.11
4.4 | 53.8 | 0.1 | 0.4 | Dl-Malic Acid | Hydrogen Peroxide | 1.741 | 2.122447 | 39 | 90 | 91.45 | 85.9
4.4 | 53.8 | 0.1 | 0.4 | Dl-Malic Acid | Hydrogen Peroxide | 1.417524 | 1.463095 | 40 | 89 | 89.89 | 85.72
4.4 | 53.8 | 0.1 | 0.4 | Dl-Malic Acid | Hydrogen Peroxide | 1.180743 | 1.976084 | 40 | 88 | 89.76 | 75.24
4.4 | 53.8 | 0 | 0 | Dl-Malic Acid | Hydrogen Peroxide | 2.032905 | 2.020826 | 40 | 87 | 90.87 | 76.77
4.4 | 53.8 | 0 | 0 | Dl-Malic Acid | Hydrogen Peroxide | 1.270622 | 1.863697 | 39 | 90 | 87.79 | 72.17
4.4 | 53.8 | 0 | 0 | Dl-Malic Acid | Hydrogen Peroxide | 1.675128 | 2.091559 | 40 | 90 | 90.55 | 82.6
4.4 | 53.8 | 0 | 0 | Dl-Malic Acid | Hydrogen Peroxide | 1.422084 | 0.5900088 | 40 | 90 | 83.05 | 75.53
4.4 | 53.8 | 0 | 0 | Dl-Malic Acid | Hydrogen Peroxide | 1.439412 | 1.999277 | 10 | 21 | 20.98 | 15
4.4 | 53.8 | 0 | 0 | Dl-Malic Acid | Hydrogen Peroxide | 0.8290796 | 1.918788 | 39 | 87 | 74.08 | 54.89
4.4 | 53.8 | 0 | 0 | Dl-Malic Acid | Hydrogen Peroxide | 1.495466 | 1.538892 | 40 | 86 | 89.9 | 85.69
4.4 | 53.8 | 0 | 0 | Dl-Malic Acid | Hydrogen Peroxide | 0.9664685 | 1.889044 | 40 | 90 | 75.45 | 62.93
4.4 | 53.8 | 0 | 0 | Dl-Malic Acid | Hydrogen Peroxide | 1.727837 | 1.004318 | 39 | 85 | 90.06 | 78.47
4.4 | 53.8 | 0 | 0 | Dl-Malic Acid | Hydrogen Peroxide | 2.607404 | 1.981023 | 39 | 87 | 77.78 | 67.07
4.4 | 53.8 | 0 | 0 | Dl-Malic Acid | Hydrogen Peroxide | 1.435669 | 0.8287386 | 40 | 89 | 86.27 | 81.32
4.4 | 53.8 | 0 | 0 | Dl-Malic Acid | Hydrogen Peroxide | 1.291721 | 0.8466184 | 36 | 89 | 83.81 | 76.1
4.4 | 53.8 | 0 | 0 | Dl-Malic Acid | Hydrogen Peroxide | 0.7145412 | 1.666586 | 40 | 90 | 60.61 | 56.16
4.4 | 53.8 | 0 | 0 | Dl-Malic Acid | Hydrogen Peroxide | 1.371718 | 0 | 40 | 87 | 61.48 | 47.77
4.4 | 53.8 | 0 | 0 | Dl-Malic Acid | Hydrogen Peroxide | 1.333598 | 1.785559 | 39 | 81 | 87.7 | 73.72
4.4 | 53.8 | 0 | 0 | Dl-Malic Acid | Hydrogen Peroxide | 2.043577 | 1.909163 | 40 | 84 | 91.01 | 80.13
4.4 | 53.8 | 0 | 0 | Dl-Malic Acid | Hydrogen Peroxide | 1.481882 | 1.337799 | 40 | 90 | 88.72 | 80.37
4.4 | 53.8 | 0 | 0 | Dl-Malic Acid | Hydrogen Peroxide | 3 | 1.886937 | 38 | 88 | 78.48 | 70.63
4.4 | 53.8 | 0 | 0 | Dl-Malic Acid | Hydrogen Peroxide | 1.381385 | 0 | 40 | 86 | 62.02 | 46.51
4.4 | 53.8 | 0 | 0 | Dl-Malic Acid | Hydrogen Peroxide | 2.519004 | 2.120369 | 40 | 90 | 78.45 | 65.62
4.4 | 53.8 | 0 | 0 | Dl-Malic Acid | Hydrogen Peroxide | 1.322449 | 2.493934 | 40 | 90 | 93.24 | 74.86
4.4 | 53.8 | 0 | 0 | Dl-Malic Acid | Hydrogen Peroxide | 2.988963 | 2.134432 | 40 | 90 | 79.04 | 69.65
4.4 | 53.8 | 0 | 0 | Dl-Malic Acid | Hydrogen Peroxide | 1.603781 | 1.50506 | 40 | 90 | 89.31 | 85.44
4.4 | 53.8 | 0 | 0 | Dl-Malic Acid | Hydrogen Peroxide | 1.454321 | 1.116074 | 40 | 89 | 88.31 | 81.61
4.4 | 53.8 | 0 | 0 | Dl-Malic Acid | Hydrogen Peroxide | 1.555455 | 0.4622319 | 40 | 86 | 80.79 | 73.98
4.4 | 53.8 | 0 | 0 | Dl-Malic Acid | Hydrogen Peroxide | 2.252892 | 2.199319 | 40 | 90 | 77.21 | 65.3
4.4 | 53.8 | 0 | 0 | Dl-Malic Acid | Hydrogen Peroxide | 1.242864 | 1.558871 | 40 | 90 | 85.46 | 72.29
4.4 | 53.8 | 0 | 0 | Dl-Malic Acid | Hydrogen Peroxide | 1.540907 | 0.4025224 | 40 | 83 | 81.23 | 73.86
4.4 | 53.8 | 0 | 0 | Dl-Malic Acid | Hydrogen Peroxide | 1.630877 | 1.577394 | 38 | 90 | 89.52 | 85.23
4.4 | 53.8 | 0 | 0 | Dl-Malic Acid | Hydrogen Peroxide | 1.470221 | 0.003387299 | 37 | 90 | 63.49 | 48.13
4.4 | 53.8 | 0 | 0 | Dl-Malic Acid | Hydrogen Peroxide | 1.768151 | 1.974687 | 10 | 20 | 19.61 | 15
4.4 | 53.8 | 0 | 0 | Dl-Malic Acid | Hydrogen Peroxide | 0.8195752 | 2.012003 | 40 | 90 | 74.97 | 57.32
4.4 | 53.8 | 0 | 0 | Dl-Malic Acid | Hydrogen Peroxide | 1.415002 | 0.5939062 | 36 | 90 | 82.8 | 76.1
4.4 | 53.8 | 0 | 0 | Dl-Malic Acid | Hydrogen Peroxide | 1.517511 | 2.235311 | 40 | 89 | 91.45 | 81.99
4.4 | 53.8 | 0 | 0 | Dl-Malic Acid | Hydrogen Peroxide | 1.558047 | 0 | 40 | 89 | 63.61 | 48.75
4.4 | 53.8 | 0 | 0 | Dl-Malic Acid | Hydrogen Peroxide | 2.427012 | 2.085334 | 40 | 89 | 77.98 | 62.98
4.4 | 53.8 | 0 | 0 | Dl-Malic Acid | Hydrogen Peroxide | 1.367592 | 2.031028 | 40 | 88 | 88.02 | 81.08
4.4 | 53.8 | 0 | 0 | Dl-Malic Acid | Hydrogen Peroxide | 1.577533 | 0 | 37 | 87 | 63.73 | 52.7
4.4 | 53.8 | 0 | 0 | Dl-Malic Acid | Hydrogen Peroxide | 1.016655 | 1.70403 | 38 | 90 | 75.67 | 61.04
4.4 | 53.8 | 0 | 0 | Dl-Malic Acid | Hydrogen Peroxide | 1.456922 | 0.7126158 | 39 | 90 | 83.5 | 75.76
4.4 | 53.8 | 0 | 0 | Dl-Malic Acid | Hydrogen Peroxide | 1.562352 | 1.976615 | 11 | 25 | 25.53 | 15
4.4 | 53.8 | 0 | 0 | Dl-Malic Acid | Hydrogen Peroxide | 0.9829565 | 2.189256 | 40 | 90 | 75.16 | 62.81
4.4 | 53.8 | 0 | 0 | Dl-Malic Acid | Hydrogen Peroxide | 1.982532 | 2.09937 | 39 | 82 | 89.49 | 82.32
4.4 | 53.8 | 0 | 0 | Dl-Malic Acid | Hydrogen Peroxide | 1.477928 | 0 | 40 | 83 | 62.75 | 49.97
4.4 | 53.8 | 0 | 0 | Dl-Malic Acid | Hydrogen Peroxide | 1.397368 | 1.687321 | 38 | 90 | 89.38 | 81.84
4.4 | 53.8 | 0 | 0 | Dl-Malic Acid | Hydrogen Peroxide | 0.8846571 | 1.942231 | 40 | 90 | 73.87 | 60.83
4.4 | 53.8 | 0 | 0 | Dl-Malic Acid | Hydrogen Peroxide | 1.434287 | 1.995345 | 40 | 90 | 90.17 | 85.71
4.4 | 53.8 | 0 | 0 | Dl-Malic Acid | Hydrogen Peroxide | 1.504009 | 2.056333 | 40 | 89 | 91.39 | 83.12
4.4 | 53.8 | 0 | 0 | Dl-Malic Acid | Hydrogen Peroxide | 2.266091 | 1.86114 | 40 | 90 | 77.38 | 66.61
4.4 | 53.8 | 0 | 0 | Dl-Malic Acid | Hydrogen Peroxide | 1.618093 | 1.022251 | 40 | 90 | 88.93 | 80.47
4.4 | 53.8 | 0 | 0 | Dl-Malic Acid | Hydrogen Peroxide | 1.502305 | 2.5 | 40 | 90 | 96.32 | 82.13
4.4 | 53.8 | 0 | 0 | Dl-Malic Acid | Hydrogen Peroxide | 0.8668638 | 2.123244 | 40 | 84 | 74.31 | 62.24
4.4 | 53.8 | 0 | 0 | Dl-Malic Acid | Hydrogen Peroxide | 1.702074 | 1.461649 | 40 | 90 | 90.53 | 84.47
4.4 | 53.8 | 0 | 0 | Dl-Malic Acid | Hydrogen Peroxide | 1.505224 | 2.055345 | 40 | 90 | 91.76 | 80.55
4.4 | 53.8 | 0 | 0 | Dl-Malic Acid | Hydrogen Peroxide | 2.833106 | 2.036055 | 39 | 90 | 78.28 | 65.45
4.4 | 53.8 | 0 | 0 | Dl-Malic Acid | Hydrogen Peroxide | 1.696465 | 0.1094483 | 40 | 90 | 77.95 | 71.28
4.4 | 53.8 | 0 | 0 | Dl-Malic Acid | Hydrogen Peroxide | 1.669359 | 2.397511 | 39 | 90 | 93.74 | 85.49
4.4 | 53.8 | 0 | 0 | Dl-Malic Acid | Hydrogen Peroxide | 2.886402 | 1.616143 | 37 | 90 | 78.74 | 67.18
4.4 | 53.8 | 0 | 0 | Dl-Malic Acid | Hydrogen Peroxide | 1.459627 | 0.4703921 | 40 | 90 | 79.73 | 74.06
4.4 | 53.8 | 0 | 0 | Dl-Malic Acid | Hydrogen Peroxide | 1.442802 | 0.4711292 | 39 | 88 | 79.99 | 73.17
4.4 | 53.8 | 0 | 0 | Dl-Malic Acid | Hydrogen Peroxide | 2.763816 | 1.85531 | 40 | 87 | 78.85 | 67.6
4.4 | 53.8 | 0 | 0 | Dl-Malic Acid | Hydrogen Peroxide | 2.040586 | 1.811492 | 40 | 88 | 89.63 | 80.74
4.4 | 53.8 | 0 | 0 | Dl-Malic Acid | Hydrogen Peroxide | 1.605643 | 1.428162 | 38 | 90 | 89.83 | 84.85
4.4 | 53.8 | 0 | 0 | Dl-Malic Acid | Hydrogen Peroxide | 1.582111 | 1.48564 | 40 | 84 | 91.16 | 84.14
4.4 | 53.8 | 0 | 0 | Dl-Malic Acid | Hydrogen Peroxide | 1.504094 | 1.011928 | 40 | 90 | 88.19 | 80.6
4.4 | 53.8 | 0 | 0 | Dl-Malic Acid | Hydrogen Peroxide | 1.61777 | 1.214337 | 40 | 89 | 89.73 | 80.75
4.4 | 53.8 | 0 | 0 | Dl-Malic Acid | Hydrogen Peroxide | 2.358082 | 1.780808 | 40 | 90 | 77.74 | 66.07
4.4 | 53.8 | 0 | 0 | Dl-Malic Acid | Hydrogen Peroxide | 1.727285 | 1.141194 | 40 | 83 | 88.88 | 78.55
4.4 | 53.8 | 0 | 0 | Dl-Malic Acid | Hydrogen Peroxide | 0.9034897 | 1.976299 | 40 | 90 | 73.58 | 64.28
4.4 | 53.8 | 0 | 0 | Dl-Malic Acid | Hydrogen Peroxide | 1.417374 | 1.999696 | 40 | 90 | 90.59 | 82.29
4.4 | 53.8 | 0 | 0 | Dl-Malic Acid | Hydrogen Peroxide | 1.428098 | 1.833343 | 40 | 90 | 89.19 | 85.06
4.4 | 53.8 | 0 | 0 | Dl-Malic Acid | Hydrogen Peroxide | 1.418982 | 0.9994495 | 40 | 90 | 88.76 | 78.63
4.4 | 53.8 | 0 | 0 | Dl-Malic Acid | Hydrogen Peroxide | 2.475909 | 1.953041 | 40 | 90 | 78.7 | 67.64
4.4 | 53.8 | 0 | 0 | Dl-Malic Acid | Hydrogen Peroxide | 1.471069 | 1.922683 | 10 | 24 | 24.13 | 17.86
4.4 | 53.8 | 0 | 0 | Dl-Malic Acid | Hydrogen Peroxide | 1.516205 | 0.8172707 | 40 | 90 | 86.77 | 79.58
4.4 | 53.8 | 0 | 0 | Dl-Malic Acid | Hydrogen Peroxide | 2.897663 | 1.891439 | 40 | 90 | 79.02 | 66.47
5.6 | 46.06 | 0.26 | 1.21 | Dl-Malic Acid | Hydrogen Peroxide | 2 | 1.217808 | 120 | 70 | 89.39 | 81.27
5.6 | 46.06 | 0.26 | 1.21 | Dl-Malic Acid | Hydrogen Peroxide | 2 | 0.5 | 120 | 71 | 84.58 | 79.65
5.6 | 46.06 | 0.26 | 1.21 | Dl-Malic Acid | Hydrogen Peroxide | 2 | 0.6141404 | 120 | 71 | 87.88 | 79.32
5.6 | 46.06 | 0.26 | 1.21 | Dl-Malic Acid | Hydrogen Peroxide | 2 | 1.247 | 120 | 60 | 86.59 | 78.97
5.6 | 46.06 | 0.26 | 1.21 | Dl-Malic Acid | Hydrogen Peroxide | 2 | 0.5585012 | 120 | 70 | 87.32 | 80.59
5.6 | 46.06 | 0.26 | 1.21 | Dl-Malic Acid | Hydrogen Peroxide | 2 | 1.396591 | 120 | 80 | 89.59 | 80.25
5.6 | 46.06 | 0.26 | 1.21 | Dl-Malic Acid | Hydrogen Peroxide | 2 | 1.234967 | 120 | 71 | 88.84 | 82.43
5.6 | 46.06 | 0.26 | 1.21 | Dl-Malic Acid | Hydrogen Peroxide | 2 | 1.953492 | 120 | 61 | 87.39 | 78.32
5.6 | 46.06 | 0.26 | 1.21 | Dl-Malic Acid | Hydrogen Peroxide | 2 | 2 | 120 | 70 | 88.9 | 84.59
5.6 | 46.06 | 0.26 | 1.21 | Dl-Malic Acid | Hydrogen Peroxide | 2 | 0.6534827 | 120 | 72 | 87.41 | 81.41
5.6 | 46.06 | 0.26 | 1.21 | Dl-Malic Acid | Hydrogen Peroxide | 2 | 1.355937 | 120 | 69 | 89.68 | 79.08
5.6 | 46.06 | 0.26 | 1.21 | Dl-Malic Acid | Hydrogen Peroxide | 2 | 1.39459 | 120 | 77 | 91.4 | 80.41
5.6 | 46.06 | 0.26 | 1.21 | Dl-Malic Acid | Hydrogen Peroxide | 2 | 0.5259704 | 120 | 69 | 85.25 | 76.97
5.6 | 46.06 | 0.26 | 1.21 | Dl-Malic Acid | Hydrogen Peroxide | 2 | 1.318381 | 120 | 68 | 88.7 | 80.96
5.6 | 46.06 | 0.26 | 1.21 | Dl-Malic Acid | Hydrogen Peroxide | 2 | 1.857332 | 120 | 69 | 89.26 | 83.09
5.6 | 46.06 | 0.26 | 1.21 | Dl-Malic Acid | Hydrogen Peroxide | 2 | 0.5196611 | 120 | 69 | 84.87 | 75.89
5.6 | 46.06 | 0.26 | 1.21 | Dl-Malic Acid | Hydrogen Peroxide | 2 | 1.355642 | 120 | 65 | 87.96 | 80.28
5.6 | 46.06 | 0.26 | 1.21 | Dl-Malic Acid | Hydrogen Peroxide | 2 | 1.911429 | 120 | 71 | 89.38 | 84.3
5.6 | 46.06 | 0.26 | 1.21 | Dl-Malic Acid | Hydrogen Peroxide | 2 | 1.221116 | 120 | 66 | 86.57 | 80.36
5.6 | 46.06 | 0.26 | 1.21 | Dl-Malic Acid | Hydrogen Peroxide | 2 | 0.5049371 | 120 | 61 | 83.98 | 75.75
5.6 | 46.06 | 0.26 | 1.21 | Dl-Malic Acid | Hydrogen Peroxide | 2 | 1.308257 | 120 | 60 | 88.13 | 80.09
5.6 | 46.06 | 0.26 | 1.21 | Dl-Malic Acid | Hydrogen Peroxide | 2 | 0.5 | 120 | 60 | 84.32 | 78.67
5.6 | 46.06 | 0.26 | 1.21 | Dl-Malic Acid | Hydrogen Peroxide | 2 | 2 | 120 | 79 | 90.33 | 85.75
5.6 | 46.06 | 0.26 | 1.21 | Dl-Malic Acid | Hydrogen Peroxide | 2 | 2 | 120 | 60 | 87.84 | 82.75
5.6 | 46.06 | 0.26 | 1.21 | Dl-Malic Acid | Hydrogen Peroxide | 2 | 1.336192 | 120 | 77 | 89.59 | 84.81
5.6 | 46.06 | 0.26 | 1.21 | Dl-Malic Acid | Hydrogen Peroxide | 2 | 0.7530079 | 120 | 70 | 87.65 | 82.14
5.6 | 46.06 | 0.26 | 1.21 | Dl-Malic Acid | Hydrogen Peroxide | 2 | 0.696052 | 120 | 60 | 86.34 | 78.84
5.6 | 46.06 | 0.26 | 1.21 | Dl-Malic Acid | Hydrogen Peroxide | 2 | 0.6448753 | 120 | 71 | 87.11 | 79.12
5.6 | 46.06 | 0.26 | 1.21 | Dl-Malic Acid | Hydrogen Peroxide | 2 | 1.965511 | 120 | 80 | 90.83 | 85.14
5.6 | 46.06 | 0.26 | 1.21 | Dl-Malic Acid | Hydrogen Peroxide | 2 | 1.254638 | 120 | 78 | 90.57 | 80.46
5.6 | 46.06 | 0.26 | 1.21 | Dl-Malic Acid | Hydrogen Peroxide | 2 | 2 | 120 | 69 | 88.98 | 82.08
5.6 | 46.06 | 0.26 | 1.21 | Dl-Malic Acid | Hydrogen Peroxide | 2 | 1.933008 | 120 | 80 | 91.4 | 85.58
5.6 | 46.06 | 0.26 | 1.21 | Dl-Malic Acid | Hydrogen Peroxide | 2 | 1.358575 | 120 | 71 | 89.03 | 83.43
5.6 | 46.06 | 0.26 | 1.21 | Dl-Malic Acid | Hydrogen Peroxide | 2 | 1.327256 | 120 | 67 | 89.23 | 77.62
5.6 | 46.06 | 0.26 | 1.21 | Dl-Malic Acid | Hydrogen Peroxide | 2 | 0.5170344 | 120 | 69 | 84.27 | 77.74
5.6 | 46.06 | 0.26 | 1.21 | Dl-Malic Acid | Hydrogen Peroxide | 2 | 1.939423 | 120 | 80 | 90.93 | 84.77
5.6 | 46.06 | 0.26 | 1.21 | Dl-Malic Acid | Hydrogen Peroxide | 2 | 1.240721 | 120 | 66 | 87.16 | 80.17
5.6 | 46.06 | 0.26 | 1.21 | Dl-Malic Acid | Hydrogen Peroxide | 2 | 1.979087 | 120 | 80 | 91.17 | 85.09
5.6 | 46.06 | 0.26 | 1.21 | Dl-Malic Acid | Hydrogen Peroxide | 2 | 2 | 120 | 80 | 89.94 | 84.82
5.6 | 46.06 | 0.26 | 1.21 | Dl-Malic Acid | Hydrogen Peroxide | 2 | 1.947353 | 120 | 80 | 90.88 | 87
5.6 | 46.06 | 0.26 | 1.21 | Dl-Malic Acid | Hydrogen Peroxide | 2 | 2 | 120 | 80 | 89.47 | 86.77
5.6 | 46.06 | 0.26 | 1.21 | Dl-Malic Acid | Hydrogen Peroxide | 2 | 0.5 | 120 | 80 | 85.62 | 82.73
5.6 | 46.06 | 0.26 | 1.21 | Dl-Malic Acid | Hydrogen Peroxide | 2 | 1.919883 | 120 | 60 | 87.58 | 82.1
5.6 | 46.06 | 0.26 | 1.21 | Dl-Malic Acid | Hydrogen Peroxide | 2 | 0.5190228 | 120 | 80 | 85.5 | 78.82
5.6 | 46.06 | 0.26 | 1.21 | Dl-Malic Acid | Hydrogen Peroxide | 2 | 2 | 120 | 80 | 90.33 | 83.39
5.6 | 46.06 | 0.26 | 1.21 | Dl-Malic Acid | Hydrogen Peroxide | 2 | 2 | 120 | 73 | 88.71 | 83.11
5.6 | 46.06 | 0.26 | 1.21 | Dl-Malic Acid | Hydrogen Peroxide | 2 | 1.261322 | 120 | 80 | 90.29 | 83.7
5.6 | 46.06 | 0.26 | 1.21 | Dl-Malic Acid | Hydrogen Peroxide | 2 | 1.370222 | 120 | 61 | 87.58 | 81.18
5.6 | 46.06 | 0.26 | 1.21 | Dl-Malic Acid | Hydrogen Peroxide | 2 | 1.257119 | 120 | 71 | 89.41 | 82.67
5.6 | 46.06 | 0.26 | 1.21 | Dl-Malic Acid | Hydrogen Peroxide | 2 | 1.214719 | 120 | 70 | 89.26 | 80.66
5.6 | 46.06 | 0.26 | 1.21 | Dl-Malic Acid | Hydrogen Peroxide | 2 | 1.165027 | 120 | 79 | 89.98 | 81.35
5.6 | 46.06 | 0.26 | 1.21 | Dl-Malic Acid | Hydrogen Peroxide | 2 | 0.5955227 | 120 | 60 | 86.82 | 81.72
5.6 | 46.06 | 0.26 | 1.21 | Dl-Malic Acid | Hydrogen Peroxide | 2 | 0.5 | 120 | 80 | 85.47 | 78.18
5.6 | 46.06 | 0.26 | 1.21 | Dl-Malic Acid | Hydrogen Peroxide | 2 | 0.5 | 120 | 69 | 84.73 | 79.76
5.6 | 46.06 | 0.26 | 1.21 | Dl-Malic Acid | Hydrogen Peroxide | 2 | 0.668891 | 120 | 70 | 87.91 | 81.47
5.6 | 46.06 | 0.26 | 1.21 | Dl-Malic Acid | Hydrogen Peroxide | 2 | 2 | 120 | 70 | 89.36 | 82.91
5.6 | 46.06 | 0.26 | 1.21 | Dl-Malic Acid | Hydrogen Peroxide | 2 | 0.5188499 | 120 | 60 | 83.42 | 75.45
5.6 | 46.06 | 0.26 | 1.21 | Dl-Malic Acid | Hydrogen Peroxide | 2 | 0.5 | 120 | 67 | 84.91 | 76.34
5.6 | 46.06 | 0.26 | 1.21 | Dl-Malic Acid | Hydrogen Peroxide | 2 | 1.999576 | 120 | 70 | 89.76 | 84.68
5.6 | 46.06 | 0.26 | 1.21 | Dl-Malic Acid | Hydrogen Peroxide | 2 | 0.5 | 120 | 69 | 85.99 | 76.2
5.6 | 46.06 | 0.26 | 1.21 | Dl-Malic Acid | Hydrogen Peroxide | 2 | 1.973311 | 120 | 70 | 88.13 | 86.42
5.6 | 46.06 | 0.26 | 1.21 | Dl-Malic Acid | Hydrogen Peroxide | 2 | 1.973713 | 120 | 80 | 91.31 | 84.55
5.6 | 46.06 | 0.26 | 1.21 | Dl-Malic Acid | Hydrogen Peroxide | 2 | 1.318305 | 120 | 60 | 87.62 | 80.92
5.6 | 46.06 | 0.26 | 1.21 | Dl-Malic Acid | Hydrogen Peroxide | 2 | 0.5 | 120 | 80 | 85.42 | 80.4
5.6 | 46.06 | 0.26 | 1.21 | Dl-Malic Acid | Hydrogen Peroxide | 2 | 1.351948 | 120 | 63 | 88.21 | 82.47
5.6 | 46.06 | 0.26 | 1.21 | Dl-Malic Acid | Hydrogen Peroxide | 2 | 0.5 | 120 | 61 | 81.95 | 76.59
5.6 | 46.06 | 0.26 | 1.21 | Dl-Malic Acid | Hydrogen Peroxide | 2 | 1.222473 | 120 | 72 | 89.54 | 81.7
5.6 | 46.06 | 0.26 | 1.21 | Dl-Malic Acid | Hydrogen Peroxide | 2 | 0.5958406 | 120 | 69 | 88.08 | 76.91
5.6 | 46.06 | 0.26 | 1.21 | Dl-Malic Acid | Hydrogen Peroxide | 2 | 1.251616 | 120 | 78 | 90.11 | 82.82
5.6 | 46.06 | 0.26 | 1.21 | Dl-Malic Acid | Hydrogen Peroxide | 2 | 1.990517 | 120 | 69 | 88.47 | 84.3
5.6 | 46.06 | 0.26 | 1.21 | Dl-Malic Acid | Hydrogen Peroxide | 2 | 0.502517 | 120 | 70 | 85.95 | 79.41
5.6 | 46.06 | 0.26 | 1.21 | Dl-Malic Acid | Hydrogen Peroxide | 2 | 2 | 120 | 69 | 88.28 | 86.1
5.6 | 46.06 | 0.26 | 1.21 | Dl-Malic Acid | Hydrogen Peroxide | 2 | 0.5229558 | 120 | 73 | 85.29 | 79.73
5.6 | 46.06 | 0.26 | 1.21 | Dl-Malic Acid | Hydrogen Peroxide | 2 | 2 | 120 | 69 | 89.78 | 81.73
5.6 | 46.06 | 0.26 | 1.21 | Dl-Malic Acid | Hydrogen Peroxide | 2 | 0.5 | 120 | 60 | 83.73 | 77.96
5.6 | 46.06 | 0.26 | 1.21 | Dl-Malic Acid | Hydrogen Peroxide | 2 | 2 | 120 | 79 | 90.91 | 82.68
7.08 | 20.26 | 18.89 | 20.19 | Dl-Malic Acid | Hydrogen Peroxide | 1.13915 | 1.5 | 33 | 70 | 93.15 | 85.61 | 84.31 | 85.12
7.08 | 20.26 | 18.89 | 20.19 | Dl-Malic Acid | Hydrogen Peroxide | 1.200806 | 1.5 | 30 | 90 | 92.33 | 83.14 | 88.89 | 86.47
7.08 | 20.26 | 18.89 | 20.19 | Dl-Malic Acid | Hydrogen Peroxide | 1.196974 | 1.5 | 40 | 82 | 92.42 | 85.29 | 93.32 | 89.01
7.08 | 20.26 | 18.89 | 20.19 | Dl-Malic Acid | Hydrogen Peroxide | 1.260255 | 1.5 | 5 | 75 | 56.49 | 54.12 | 47.17 | 45.29
7.08 | 20.26 | 18.89 | 20.19 | Dl-Malic Acid | Hydrogen Peroxide | 1.195047 | 1.5 | 29 | 82 | 93.61 | 88.36 | 91.25 | 88.3
7.08 | 20.26 | 18.89 | 20.19 | Dl-Malic Acid | Hydrogen Peroxide | 1.149874 | 1.5 | 40 | 81 | 93.96 | 89.74 | 92.7 | 90.85
7.08 | 20.26 | 18.89 | 20.19 | Dl-Malic Acid | Hydrogen Peroxide | 0.5779659 | 1.5 | 30 | 79 | 70.43 | 60.37 | 44.49 | 41.58
7.08 | 20.26 | 18.89 | 20.19 | Dl-Malic Acid | Hydrogen Peroxide | 1.052768 | 1.5 | 5 | 79 | 55.14 | 48.28 | 44.17 | 40.14
7.08 | 20.26 | 18.89 | 20.19 | Dl-Malic Acid | Hydrogen Peroxide | 0.5019233 | 1.5 | 32 | 80 | 55.95 | 30.92 | 44.15 | 41.36
7.08 | 20.26 | 18.89 | 20.19 | Dl-Malic Acid | Hydrogen Peroxide | 1.21088 | 1.5 | 12 | 79 | 76.3 | 72.88 | 72.64 | 73.54
7.08 | 20.26 | 18.89 | 20.19 | Dl-Malic Acid | Hydrogen Peroxide | 1.199486 | 1.5 | 6 | 78 | 56.12 | 48.97 | 47.21 | 45.99
7.08 | 20.26 | 18.89 | 20.19 | Dl-Malic Acid | Hydrogen Peroxide | 1.225005 | 1.5 | 5 | 79 | 57.59 | 49.97 | 47.31 | 45.57
7.08 | 20.26 | 18.89 | 20.19 | Dl-Malic Acid | Hydrogen Peroxide | 1.205535 | 1.5 | 30 | 78 | 91.22 | 88.3 | 92.37 | 90.82
7.08 | 20.26 | 18.89 | 20.19 | Dl-Malic Acid | Hydrogen Peroxide | 1.5 | 1.5 | 32 | 83 | 94.8 | 93.42 | 95.81 | 95.39
7.08 | 20.26 | 18.89 | 20.19 | Dl-Malic Acid | Hydrogen Peroxide | 1.169889 | 1.5 | 31 | 60 | 87.07 | 87.54 | 80.22 | 81.05
7.08 | 20.26 | 18.89 | 20.19 | Dl-Malic Acid | Hydrogen Peroxide | 1.127047 | 1.5 | 30 | 85 | 93.87 | 84.1 | 92.5 | 89.23
7.08 | 20.26 | 18.89 | 20.19 | Dl-Malic Acid | Hydrogen Peroxide | 1.197682 | 1.5 | 32 | 71 | 92.15 | 86.9 | 84.5 | 84.86
7.08 | 20.26 | 18.89 | 20.19 | Dl-Malic Acid | Hydrogen Peroxide | 1.148674 | 1.5 | 10 | 81 | 76.19 | 72.68 | 72.43 | 71.7
7.08 | 20.26 | 18.89 | 20.19 | Dl-Malic Acid | Hydrogen Peroxide | 0.7635738 | 1.5 | 32 | 78 | 79.86 | 72.16 | 74.47 | 72.24
7.08 | 20.26 | 18.89 | 20.19 | Dl-Malic Acid | Hydrogen Peroxide | 1.5 | 1.5 | 30 | 80 | 94.56 | 94.31 | 95.76 | 95.44
7.08 | 20.26 | 18.89 | 20.19 | Dl-Malic Acid | Hydrogen Peroxide | 1.2779 | 1.5 | 40 | 80 | 92.13 | 90.24 | 92.61 | 91.62
7.08 | 20.26 | 18.89 | 20.19 | Dl-Malic Acid | Hydrogen Peroxide | 1.257135 | 1.5 | 32 | 50 | 80.82 | 80.18 | 74.58 | 77.5
7.08 | 20.26 | 18.89 | 20.19 | Dl-Malic Acid | Hydrogen Peroxide | 1.247869 | 1.5 | 29 | 79 | 91.73 | 85.97 | 92.32 | 90.46
7.08 | 20.26 | 18.89 | 20.19 | Dl-Malic Acid | Hydrogen Peroxide | 1.202998 | 1.5 | 5 | 81 | 57.28 | 46.69 | 47.2 | 44.49
7.08 | 20.26 | 18.89 | 20.19 | Dl-Malic Acid | Hydrogen Peroxide | 1.5 | 1.5 | 30 | 81 | 95.1 | 93.81 | 96.12 | 95.86
7.08 | 20.26 | 18.89 | 20.19 | Dl-Malic Acid | Hydrogen Peroxide | 1.217781 | 1.5 | 6 | 77 | 55.72 | 53.6 | 46.27 | 43.92
7.08 | 20.26 | 18.89 | 20.19 | Dl-Malic Acid | Hydrogen Peroxide | 1.297375 | 1.5 | 32 | 81 | 92.75 | 86.48 | 91.39 | 90.23
7.08 | 20.26 | 18.89 | 20.19 | Dl-Malic Acid | Hydrogen Peroxide | 1.154095 | 1.5 | 32 | 81 | 93.06 | 85.93 | 91.65 | 89.46
7.08 | 20.26 | 18.89 | 20.19 | Dl-Malic Acid | Hydrogen Peroxide | 1.23363 | 1.5 | 30 | 79 | 93.09 | 84.6 | 91.61 | 88.43
7.08 | 20.26 | 18.89 | 20.19 | Dl-Malic Acid | Hydrogen Peroxide | 0.5 | 1.5 | 30 | 79 | 55.17 | 31.64 | 44.72 | 40.59
7.08 | 20.26 | 18.89 | 20.19 | Dl-Malic Acid | Hydrogen Peroxide | 1.033917 | 1.5 | 29 | 81 | 87.3 | 82.77 | 85.16 | 84.91
7.08 | 20.26 | 18.89 | 20.19 | Dl-Malic Acid | Hydrogen Peroxide | 1.114045 | 1.5 | 30 | 75 | 93.73 | 88.55 | 84.63 | 83.3
7.08 | 20.26 | 18.89 | 20.19 | Dl-Malic Acid | Hydrogen Peroxide | 0.5 | 1.5 | 27 | 80 | 55.65 | 31.22 | 44.87 | 39.82
7.08 | 20.26 | 18.89 | 20.19 | Dl-Malic Acid | Hydrogen Peroxide | 0.7358688 | 1.5 | 30 | 83 | 73.64 | 71.36 | 75.16 | 71.62
7.08 | 20.26 | 18.89 | 20.19 | Dl-Malic Acid | Hydrogen Peroxide | 1.5 | 1.5 | 35 | 75 | 92.39 | 89.07 | 87.6 | 89.24
7.08 | 20.26 | 18.89 | 20.19 | Dl-Malic Acid | Hydrogen Peroxide | 1.217726 | 1.5 | 27 | 52 | 81.38 | 80.55 | 74.4 | 79.72
7.08 | 20.26 | 18.89 | 20.19 | Dl-Malic Acid | Hydrogen Peroxide | 1.322524 | 1.5 | 30 | 81 | 92.36 | 88.17 | 91.31 | 91
7.08 | 20.26 | 18.89 | 20.19 | Dl-Malic Acid | Hydrogen Peroxide | 1.495435 | 1.5 | 31 | 77 | 94.28 | 89.28 | 95.55 | 95.91
7.08 | 20.26 | 18.89 | 20.19 | Dl-Malic Acid | Hydrogen Peroxide | 1.238627 | 1.5 | 11 | 81 | 78.37 | 71.87 | 72.08 | 72.94
7.08 | 20.26 | 18.89 | 20.19 | Dl-Malic Acid | Hydrogen Peroxide | 1.208044 | 1.5 | 28 | 62 | 86.08 | 83.61 | 80.84 | 82.2
7.08 | 20.26 | 18.89 | 20.19 | Dl-Malic Acid | Hydrogen Peroxide | 0.8344449 | 1.5 | 31 | 78 | 83.89 | 71.58 | 73.67 | 73.64
7.08 | 20.26 | 18.89 | 20.19 | Dl-Malic Acid | Hydrogen Peroxide | 1.207183 | 1.5 | 29 | 59 | 86.2 | 85.63 | 80.12 | 80.12
7.08 | 20.26 | 18.89 | 20.19 | Dl-Malic Acid | Hydrogen Peroxide | 1.254981 | 1.5 | 28 | 80 | 92.35 | 87.15 | 92.27 | 90.9
7.08 | 20.26 | 18.89 | 20.19 | Dl-Malic Acid | Hydrogen Peroxide | 0.7473663 | 1.5 | 32 | 82 | 80.88 | 74.18 | 74.83 | 70.38
7.08 | 20.26 | 18.89 | 20.19 | Dl-Malic Acid | Hydrogen Peroxide | 0.8776263 | 1.5 | 31 | 79 | 85.16 | 79.59 | 84.22 | 79.33
7.08 | 20.26 | 18.89 | 20.19 | Dl-Malic Acid | Hydrogen Peroxide | 1.22087 | 1.5 | 38 | 80 | 92.87 | 85.69 | 92.45 | 88.6
7.08 | 20.26 | 18.89 | 20.19 | Dl-Malic Acid | Hydrogen Peroxide | 1.109746 | 1.5 | 39 | 79 | 93.73 | 87.03 | 93.6 | 90.43
7.08 | 20.26 | 18.89 | 20.19 | Dl-Malic Acid | Hydrogen Peroxide | 1.265587 | 1.5 | 29 | 50 | 80.97 | 76.11 | 74.22 | 77.68
7.08 | 20.26 | 18.89 | 20.19 | Dl-Malic Acid | Hydrogen Peroxide | 1.172594 | 1.5 | 17 | 82 | 81.05 | 78.55 | 76.13 | 76.72
7.08 | 20.26 | 18.89 | 20.19 | Dl-Malic Acid | Hydrogen Peroxide | 1.448088 | 1.5 | 31 | 80 | 94.27 | 93.94 | 94.91 | 94.77
7.08 | 20.26 | 18.89 | 20.19 | Dl-Malic Acid | Hydrogen Peroxide | 0.635026 | 1.5 | 31 | 79 | 73.81 | 65.07 | 44.35 | 40.19
7.08 | 20.26 | 18.89 | 20.19 | Dl-Malic Acid | Hydrogen Peroxide | 1.199077 | 1.5 | 29 | 90 | 92.12 | 83.65 | 87.96 | 86.09
7.08 | 20.26 | 18.89 | 20.19 | Dl-Malic Acid | Hydrogen Peroxide | 1.189495 | 1.5 | 30 | 50 | 81.04 | 76.76 | 74.68 | 79.16
7.08 | 20.26 | 18.89 | 20.19 | Dl-Malic Acid | Hydrogen Peroxide | 1.237399 | 1.5 | 30 | 78 | 92.06 | 87.74 | 92.77 | 88.54
7.08 | 20.26 | 18.89 | 20.19 | Dl-Malic Acid | Hydrogen Peroxide | 1.040773 | 1.5 | 30 | 82 | 86.03 | 82.5 | 84.8 | 84.47
7.08 | 20.26 | 18.89 | 20.19 | Dl-Malic Acid | Hydrogen Peroxide | 1.256956 | 1.5 | 28 | 90 | 92.11 | 84.8 | 88.73 | 86.25
7.08 | 20.26 | 18.89 | 20.19 | Dl-Malic Acid | Hydrogen Peroxide | 1.133351 | 1.5 | 11 | 76 | 75.41 | 74.22 | 69.95 | 72.55
7.08 | 20.26 | 18.89 | 20.19 | Dl-Malic Acid | Hydrogen Peroxide | 0.5268053 | 1.5 | 28 | 81 | 54.77 | 31.78 | 43.82 | 40.71
7.08 | 20.26 | 18.89 | 20.19 | Dl-Malic Acid | Hydrogen Peroxide | 1.185341 | 1.5 | 31 | 82 | 92.22 | 87.25 | 91.5 | 88.87
7.08 | 20.26 | 18.89 | 20.19 | Dl-Malic Acid | Hydrogen Peroxide | 1.153949 | 1.5 | 18 | 78 | 92.35 | 83.92 | 88.36 | 82.99
7.08 | 20.26 | 18.89 | 20.19 | Dl-Malic Acid | Hydrogen Peroxide | 0.8024056 | 1.5 | 28 | 79 | 84.84 | 74.7 | 74.48 | 72.86
7.08 | 20.26 | 18.89 | 20.19 | Dl-Malic Acid | Hydrogen Peroxide | 1.109438 | 1.5 | 30 | 89 | 92.72 | 82.96 | 88.76 | 85.3
7.08 | 20.26 | 18.89 | 20.19 | Dl-Malic Acid | Hydrogen Peroxide | 1.246147 | 1.5 | 30 | 64 | 86.23 | 82.81 | 81.34 | 79.36
7.08 | 20.26 | 18.89 | 20.19 | Dl-Malic Acid | Hydrogen Peroxide | 1.185466 | 1.5 | 30 | 83 | 92.01 | 86.02 | 91.6 | 89.63
7.08 | 20.26 | 18.89 | 20.19 | Dl-Malic Acid | Hydrogen Peroxide | 1.176125 | 1.5 | 28 | 78 | 92.28 | 86.1 | 91.44 | 90.26
7.08 | 20.26 | 18.89 | 20.19 | Dl-Malic Acid | Hydrogen Peroxide | 1.193116 | 1.5 | 30 | 87 | 93 | 88.48 | 88.7 | 87
7.08 | 20.26 | 18.89 | 20.19 | Dl-Malic Acid | Hydrogen Peroxide | 0.9916242 | 1.5 | 31 | 82 | 87.76 | 78.44 | 84.56 | 84.8
7.08 | 20.26 | 18.89 | 20.19 | Dl-Malic Acid | Hydrogen Peroxide | 1.5 | 1.5 | 32 | 81 | 94.06 | 93.03 | 95.52 | 95.28
7.08 | 20.26 | 18.89 | 20.19 | Dl-Malic Acid | Hydrogen Peroxide | 1.145214 | 1.5 | 30 | 52 | 83.22 | 77.52 | 74.76 | 77.71
7.08 | 20.26 | 18.89 | 20.19 | Dl-Malic Acid | Hydrogen Peroxide | 1.18089 | 1.5 | 29 | 78 | 91.95 | 85.71 | 91.73 | 89.54
7.08 | 20.26 | 18.89 | 20.19 | Dl-Malic Acid | Hydrogen Peroxide | 1.189172 | 1.5 | 28 | 71 | 91.23 | 88.87 | 84.63 | 82.91
7.08 | 20.26 | 18.89 | 20.19 | Dl-Malic Acid | Hydrogen Peroxide | 0.746742 | 1.5 | 27 | 79 | 80.11 | 76.24 | 74.35 | 71.27
7.08 | 20.26 | 18.89 | 20.19 | Dl-Malic Acid | Hydrogen Peroxide | 1.207966 | 1.5 | 40 | 81 | 91.89 | 84.2 | 92.8 | 90.24
7.08 | 20.26 | 18.89 | 20.19 | Dl-Malic Acid | Hydrogen Peroxide | 1.463806 | 1.5 | 31 | 80 | 94.54 | 95.43 | 96.12 | 94.68
7.08 | 20.26 | 18.89 | 20.19 | Dl-Malic Acid | Hydrogen Peroxide | 1.129786 | 1.5 | 8 | 84 | 75.86 | 74.51 | 72.2 | 73.04
7.08 | 20.26 | 18.89 | 20.19 | Dl-Malic Acid | Hydrogen Peroxide | 1.226311 | 1.5 | 20 | 81 | 92.11 | 83.91 | 87.99 | 81.27
4.4 | 53.8 | 0.97 | 0.8 | Hydrochloric Acid | Unknown | 4 | 0 | 60 | 80 | 94.9 | 94.5 | 94.8 | 94.8
4.4 | 53.8 | 0.97 | 0.8 | Hydrochloric Acid | Unknown | 4 | 0 | 60 | 80 | 94.9 | 94.5 | 96.07 | 95.1
4.4 | 53.8 | 0.97 | 0.8 | Hydrochloric Acid | Unknown | 4 | 0 | 60 | 80 | 94.9 | 95.86 | 96.57 | 94.8
4.4 | 53.8 | 0.97 | 0.8 | Hydrochloric Acid | Unknown | 4 | 0 | 60 | 80 | 94.9 | 94.5 | 95.4 | 94.8
4.4 | 53.8 | 0.97 | 0.8 | Hydrochloric Acid | Unknown | 4 | 0 | 60 | 80 | 94.9 | 94.5 | 95.25 | 96.62
4.4 | 53.8 | 0.97 | 0.8 | Hydrochloric Acid | Unknown | 4 | 0 | 60 | 80 | 94.9 | 96.41 | 95.48 | 95.69
4.4 | 53.8 | 0.97 | 0.8 | Hydrochloric Acid | Unknown | 4 | 0 | 60 | 80 | 94.9 | 94.5 | 96.51 | 94.8
4.4 | 53.8 | 0.97 | 0.8 | Hydrochloric Acid | Unknown | 4 | 0 | 60 | 80 | 94.9 | 94.5 | 94.8 | 94.8
4.4 | 53.8 | 0.97 | 0.8 | Hydrochloric Acid | Unknown | 4 | 0 | 60 | 80 | 94.9 | 94.5 | 94.8 | 94.8
4.4 | 53.8 | 0.97 | 0.8 | Hydrochloric Acid | Unknown | 4 | 0 | 60 | 80 | 94.9 | 97.24 | 94.8 | 94.8
4.4 | 53.8 | 0.97 | 0.8 | Hydrochloric Acid | Unknown | 4 | 0 | 60 | 80 | 94.9 | 94.5 | 95.1 | 94.8
4.4 | 53.8 | 0.97 | 0.8 | Hydrochloric Acid | Unknown | 4 | 0 | 60 | 80 | 94.9 | 94.5 | 94.8 | 94.8
4.4 | 53.8 | 0.97 | 0.8 | Hydrochloric Acid | Unknown | 4 | 0 | 60 | 80 | 94.9 | 94.5 | 94.8 | 95.97
4.4 | 53.8 | 0.97 | 0.8 | Hydrochloric Acid | Unknown | 4 | 0 | 60 | 80 | 94.9 | 94.5 | 94.8 | 94.8
4.4 | 53.8 | 0.97 | 0.8 | Hydrochloric Acid | Unknown | 4 | 0 | 60 | 80 | 94.9 | 94.5 | 96.61 | 94.8
4.4 | 53.8 | 0.97 | 0.8 | Hydrochloric Acid | Unknown | 4 | 0 | 60 | 80 | 94.9 | 94.95 | 94.8 | 100
4.4 | 53.8 | 0.97 | 0.8 | Hydrochloric Acid | Unknown | 4 | 0 | 60 | 80 | 94.9 | 94.5 | 94.8 | 97.83
4.4 | 53.8 | 0.97 | 0.8 | Hydrochloric Acid | Unknown | 4 | 0 | 60 | 80 | 94.9 | 95.21 | 95.71 | 94.8
4.4 | 53.8 | 0.97 | 0.8 | Hydrochloric Acid | Unknown | 4 | 0 | 60 | 80 | 94.9 | 96.66 | 94.8 | 94.8
4.4 | 53.8 | 0.97 | 0.8 | Hydrochloric Acid | Unknown | 4 | 0 | 60 | 80 | 94.9 | 94.5 | 96.37 | 94.8
4.4 | 53.8 | 0.97 | 0.8 | Hydrochloric Acid | Unknown | 4 | 0 | 60 | 80 | 94.9 | 94.5 | 94.8 | 94.97
4.4 | 53.8 | 0.97 | 0.8 | Hydrochloric Acid | Unknown | 4 | 0 | 60 | 80 | 94.9 | 94.5 | 94.8 | 94.8
4.4 | 53.8 | 0.97 | 0.8 | Hydrochloric Acid | Unknown | 4 | 0 | 60 | 80 | 94.9 | 94.5 | 97.37 | 95.78
4.4 | 53.8 | 0.97 | 0.8 | Hydrochloric Acid | Unknown | 4 | 0 | 60 | 80 | 94.9 | 94.5 | 97.03 | 97.29
4.4 | 53.8 | 0.97 | 0.8 | Hydrochloric Acid | Unknown | 4 | 0 | 60 | 80 | 94.9 | 94.5 | 94.8 | 94.8
4.4 | 53.8 | 0.97 | 0.8 | Hydrochloric Acid | Unknown | 4 | 0 | 60 | 80 | 94.9 | 94.5 | 95.47 | 94.8
4.4 | 53.8 | 0.97 | 0.8 | Hydrochloric Acid | Unknown | 4 | 0 | 60 | 80 | 94.9 | 94.5 | 94.8 | 98.23
4.4 | 53.8 | 0.97 | 0.8 | Hydrochloric Acid | Unknown | 4 | 0 | 60 | 80 | 94.9 | 94.5 | 95.88 | 94.8
4.4 | 53.8 | 0.97 | 0.8 | Hydrochloric Acid | Unknown | 4 | 0 | 60 | 80 | 96.44 | 94.5 | 94.8 | 94.8
4.4 | 53.8 | 0.97 | 0.8 | Hydrochloric Acid | Unknown | 4 | 0 | 60 | 80 | 94.9 | 96.51 | 96.35 | 94.8
4.4 | 53.8 | 0.97 | 0.8 | Hydrochloric Acid | Unknown | 4 | 0 | 60 | 80 | 94.9 | 94.5 | 96.95 | 94.8
4.4 | 53.8 | 0.97 | 0.8 | Hydrochloric Acid | Unknown | 4 | 0 | 60 | 80 | 94.9 | 95.92 | 94.8 | 94.8
4.4 | 53.8 | 0.97 | 0.8 | Hydrochloric Acid | Unknown | 4 | 0 | 60 | 80 | 94.9 | 94.5 | 94.86 | 94.8
4.4 | 53.8 | 0.97 | 0.8 | Hydrochloric Acid | Unknown | 4 | 0 | 60 | 80 | 94.9 | 94.5 | 96.99 | 98.61
4.4 | 53.8 | 0.97 | 0.8 | Hydrochloric Acid | Unknown | 4 | 0 | 60 | 80 | 94.9 | 94.5 | 94.8 | 100
4.4 | 53.8 | 0.97 | 0.8 | Hydrochloric Acid | Unknown | 4 | 0 | 60 | 80 | 94.9 | 94.5 | 94.8 | 97.26
4.4 | 53.8 | 0.97 | 0.8 | Hydrochloric Acid | Unknown | 4 | 0 | 60 | 80 | 94.9 | 94.5 | 95.96 | 96.63
4.4 | 53.8 | 0.97 | 0.8 | Hydrochloric Acid | Unknown | 4 | 0 | 60 | 80 | 94.9 | 94.5 | 94.8 | 100
4.4 | 53.8 | 0.97 | 0.8 | Hydrochloric Acid | Unknown | 4 | 0 | 60 | 80 | 94.9 | 94.5 | 94.8 | 94.8
4.4 | 53.8 | 0.97 | 0.8 | Hydrochloric Acid | Unknown | 4 | 0 | 60 | 80 | 94.9 | 97.46 | 94.8 | 94.8
4.4 | 53.8 | 0.97 | 0.8 | Hydrochloric Acid | Unknown | 4 | 0 | 60 | 80 | 94.9 | 94.5 | 97.98 | 94.8
4.4 | 53.8 | 0.97 | 0.8 | Hydrochloric Acid | Unknown | 4 | 0 | 60 | 80 | 94.9 | 94.5 | 98.56 | 94.8
4.4 | 53.8 | 0.97 | 0.8 | Hydrochloric Acid | Unknown | 4 | 0 | 60 | 80 | 94.9 | 94.5 | 94.8 | 94.8
4.4 | 53.8 | 0.97 | 0.8 | Hydrochloric Acid | Unknown | 4 | 0 | 60 | 80 | 94.9 | 100 | 94.8 | 94.8
4.4 | 53.8 | 0.97 | 0.8 | Hydrochloric Acid | Unknown | 4 | 0 | 60 | 80 | 94.9 | 94.5 | 94.8 | 94.8
4.4 | 53.8 | 0.97 | 0.8 | Hydrochloric Acid | Unknown | 4 | 0 | 60 | 80 | 94.9 | 94.5 | 98.08 | 94.8
4.4 | 53.8 | 0.97 | 0.8 | Hydrochloric Acid | Unknown | 4 | 0 | 60 | 80 | 94.9 | 100 | 96.3 | 96.52
4.4 | 53.8 | 0.97 | 0.8 | Hydrochloric Acid | Unknown | 4 | 0 | 60 | 80 | 94.9 | 94.5 | 97.45 | 94.8
4.4 | 53.8 | 0.97 | 0.8 | Hydrochloric Acid | Unknown | 4 | 0 | 60 | 80 | 94.9 | 94.5 | 96.59 | 94.8
4.4 | 53.8 | 0.97 | 0.8 | Hydrochloric Acid | Unknown | 4 | 0 | 60 | 80 | 94.9 | 94.5 | 94.8 | 94.8
4.4 | 53.8 | 0.97 | 0.8 | Hydrochloric Acid | Unknown | 4 | 0 | 60 | 80 | 94.9 | 94.5 | 94.8 | 99.62
4.4 | 53.8 | 0.97 | 0.8 | Hydrochloric Acid | Unknown | 4 | 0 | 60 | 80 | 94.9 | 94.5 | 94.8 | 94.8
4.4 | 53.8 | 0.97 | 0.8 | Hydrochloric Acid | Unknown | 4 | 0 | 60 | 80 | 94.9 | 94.5 | 94.8 | 97.13
4.4 | 53.8 | 0.97 | 0.8 | Hydrochloric Acid | Unknown | 4 | 0 | 60 | 80 | 94.9 | 94.5 | 94.8 | 94.8
4.4 | 53.8 | 0.97 | 0.8 | Hydrochloric Acid | Unknown | 4 | 0 | 60 | 80 | 94.9 | 94.5 | 94.8 | 95.36
4.4 | 53.8 | 0.97 | 0.8 | Hydrochloric Acid | Unknown | 4 | 0 | 60 | 80 | 94.9 | 96.88 | 95.92 | 94.8
4.4 | 53.8 | 0.97 | 0.8 | Hydrochloric Acid | Unknown | 4 | 0 | 60 | 80 | 94.9 | 94.5 | 94.99 | 94.8
4.4 | 53.8 | 0.97 | 0.8 | Hydrochloric Acid | Unknown | 4 | 0 | 60 | 80 | 94.9 | 94.5 | 97 | 94.8
4.4 | 53.8 | 0.97 | 0.8 | Hydrochloric Acid | Unknown | 4 | 0 | 60 | 80 | 94.9 | 94.5 | 95.2 | 94.99
4.4 | 53.8 | 0.97 | 0.8 | Hydrochloric Acid | Unknown | 4 | 0 | 60 | 80 | 94.9 | 94.5 | 94.8 | 94.8
4.4 | 53.8 | 0.97 | 0.8 | Hydrochloric Acid | Unknown | 4 | 0 | 60 | 80 | 94.9 | 98.77 | 95.08 | 94.8
4.4 | 53.8 | 0.97 | 0.8 | Hydrochloric Acid | Unknown | 4 | 0 | 60 | 80 | 94.9 | 94.5 | 94.8 | 94.96
4.4 | 53.8 | 0.97 | 0.8 | Hydrochloric Acid | Unknown | 4 | 0 | 60 | 80 | 95.15 | 95.76 | 94.8 | 94.8
4.4 | 53.8 | 0.97 | 0.8 | Hydrochloric Acid | Unknown | 4 | 0 | 60 | 80 | 94.9 | 94.5 | 95.93 | 94.8
4.4 | 53.8 | 0.97 | 0.8 | Hydrochloric Acid | Unknown | 4 | 0 | 60 | 80 | 94.9 | 94.5 | 96.62 | 96.9
4.4 | 53.8 | 0.97 | 0.8 | Hydrochloric Acid | Unknown | 4 | 0 | 60 | 80 | 94.9 | 94.5 | 94.87 | 94.8
4.4 | 53.8 | 0.97 | 0.8 | Hydrochloric Acid | Unknown | 4 | 0 | 60 | 80 | 94.9 | 96.93 | 94.8 | 94.8
4.4 | 53.8 | 0.97 | 0.8 | Hydrochloric Acid | Unknown | 4 | 0 | 60 | 80 | 94.9 | 97.56 | 94.8 | 94.8
4.4 | 53.8 | 0.97 | 0.8 | Hydrochloric Acid | Unknown | 4 | 0 | 60 | 80 | 94.9 | 94.5 | 96.9 | 94.8
4.4 | 53.8 | 0.97 | 0.8 | Hydrochloric Acid | Unknown | 4 | 0 | 60 | 80 | 94.9 | 94.5 | 95.65 | 94.8
4.4 | 53.8 | 0.97 | 0.8 | Hydrochloric Acid | Unknown | 4 | 0 | 60 | 80 | 95.9 | 94.5 | 95.27 | 100
4.4 | 53.8 | 0.97 | 0.8 | Hydrochloric Acid | Unknown | 4 | 0 | 60 | 80 | 94.9 | 94.5 | 94.8 | 96.1
4.4 | 53.8 | 0.97 | 0.8 | Hydrochloric Acid | Unknown | 4 | 0 | 60 | 80 | 94.9 | 94.5 | 94.8 | 95.29
4.4 | 53.8 | 0.97 | 0.8 | Hydrochloric Acid | Unknown | 4 | 0 | 60 | 80 | 94.9 | 94.5 | 94.8 | 96.23
4.4 | 53.8 | 0.97 | 0.8 | Hydrochloric Acid | Unknown | 4 | 0 | 60 | 80 | 94.9 | 94.5 | 95.2 | 94.8
4.4 | 53.8 | 0.97 | 0.8 | Hydrochloric Acid | Unknown | 4 | 0 | 60 | 80 | 94.9 | 94.5 | 94.8 | 94.8
4.4 | 53.8 | 0.97 | 0.8 | Hydrochloric Acid | Unknown | 4 | 0 | 60 | 80 | 94.9 | 94.5 | 94.8 | 96.81
4.4 | 53.8 | 0.97 | 0.8 | Hydrochloric Acid | Unknown | 4 | 0 | 60 | 80 | 94.9 | 94.5 | 97.92 | 94.8
4.4 | 53.8 | 0.97 | 0.8 | Hydrochloric Acid | Unknown | 4 | 0 | 60 | 80 | 94.9 | 94.5 | 94.8 | 94.8
4.4 | 53.8 | 0.97 | 0.8 | Hydrochloric Acid | Unknown | 4 | 0 | 60 | 80 | 94.9 | 94.5 | 94.8 | 94.8
4.4 | 53.8 | 0.97 | 0.8 | Hydrochloric Acid | Unknown | 4 | 0 | 60 | 80 | 94.9 | 94.5 | 94.8 | 94.8
4.4 | 53.8 | 0.97 | 0.8 | Hydrochloric Acid | Unknown | 4 | 0 | 60 | 80 | 94.9 | 95.14 | 94.8 | 94.8
4.4 | 53.8 | 0.97 | 0.8 | Hydrochloric Acid | Unknown | 4 | 0 | 60 | 80 | 94.9 | 95.43 | 94.8 | 97.18
4.4 | 53.8 | 0.97 | 0.8 | Hydrochloric Acid | Unknown | 4 | 0 | 60 | 80 | 94.9 | 94.5 | 94.8 | 99.29
4.4 | 53.8 | 0.97 | 0.8 | Hydrochloric Acid | Unknown | 4 | 0 | 60 | 80 | 94.9 | 94.5 | 95.54 | 100
4.4 | 53.8 | 0.97 | 0.8 | Hydrochloric Acid | Unknown | 4 | 0 | 60 | 80 | 94.9 | 94.5 | 94.8 | 94.8
4.4 | 53.8 | 0.97 | 0.8 | Hydrochloric Acid | Unknown | 4 | 0 | 60 | 80 | 94.9 | 94.5 | 94.8 | 94.8
4.4 | 53.8 | 0.97 | 0.8 | Hydrochloric Acid | Unknown | 4 | 0 | 60 | 80 | 94.9 | 99.01 | 95.01 | 94.8
4.4 | 53.8 | 0.97 | 0.8 | Hydrochloric Acid | Unknown | 4 | 0 | 60 | 80 | 94.9 | 94.5 | 94.8 | 94.8
4.4 | 53.8 | 0.97 | 0.8 | Hydrochloric Acid | Unknown | 4 | 0 | 60 | 80 | 94.9 | 94.5 | 94.8 | 94.8
4.4 | 53.8 | 0.97 | 0.8 | Hydrochloric Acid | Unknown | 4 | 0 | 60 | 80 | 94.9 | 94.5 | 94.8 | 94.8
4.4 | 53.8 | 0.97 | 0.8 | Hydrochloric Acid | Unknown | 4 | 0 | 60 | 80 | 94.9 | 94.5 | 94.8 | 96.65
4.4 | 53.8 | 0.97 | 0.8 | Hydrochloric Acid | Unknown | 4 | 0 | 60 | 80 | 94.9 | 94.5 | 95.37 | 94.8
4.4 | 53.8 | 0.97 | 0.8 | Hydrochloric Acid | Unknown | 4 | 0 | 60 | 80 | 94.9 | 96.32 | 95.14 | 97.4
4.4 | 53.8 | 0.97 | 0.8 | Hydrochloric Acid | Unknown | 4 | 0 | 60 | 80 | 96.01 | 94.5 | 96.83 | 98.72
4.4 | 53.8 | 0.97 | 0.8 | Hydrochloric Acid | Unknown | 4 | 0 | 60 | 80 | 94.9 | 94.5 | 94.8 | 94.8
4.4 | 53.8 | 0.97 | 0.8 | Hydrochloric Acid | Unknown | 4 | 0 | 60 | 80 | 94.9 | 94.5 | 95.18 | 98.14
4.4 | 53.8 | 0.97 | 0.8 | Hydrochloric Acid | Unknown | 4 | 0 | 60 | 80 | 94.9 | 94.5 | 99.28 | 94.8
4.4 | 53.8 | 0.97 | 0.8 | Hydrochloric Acid | Unknown | 4 | 0 | 60 | 80 | 94.9 | 94.5 | 94.8 | 94.8
4.4 | 53.8 | 0.97 | 0.8 | Hydrochloric Acid | Unknown | 4 | 0 | 60 | 80 | 94.9 | 94.5 | 94.8 | 94.8
4.4 | 53.8 | 0.97 | 0.8 | Hydrochloric Acid | Unknown | 4 | 0 | 60 | 80 | 94.9 | 100 | 94.8 | 94.8
4.4 | 53.8 | 0.97 | 0.8 | Hydrochloric Acid | Unknown | 4 | 0 | 60 | 80 | 94.9 | 94.5 | 94.8 | 98.98
4.4 | 53.8 | 0.97 | 0.8 | Hydrochloric Acid | Unknown | 4 | 0 | 60 | 80 | 94.9 | 95.6 | 94.8 | 94.8
4.4 | 53.8 | 0.97 | 0.8 | Hydrochloric Acid | Unknown | 4 | 0 | 60 | 80 | 94.9 | 97.81 | 95.72 | 94.8
4.4 | 53.8 | 0.97 | 0.8 | Hydrochloric Acid | Unknown | 4 | 0 | 60 | 80 | 94.9 | 94.5 | 95.94 | 94.8
4.4 | 53.8 | 0.97 | 0.8 | Hydrochloric Acid | Unknown | 4 | 0 | 60 | 80 | 94.9 | 94.5 | 95.34 | 94.8
4.4 | 53.8 | 0.97 | 0.8 | Hydrochloric Acid | Unknown | 4 | 0 | 60 | 80 | 94.9 | 100 | 96.23 | 94.8
4.4 | 53.8 | 0.97 | 0.8 | Hydrochloric Acid | Unknown | 4 | 0 | 60 | 80 | 94.9 | 94.5 | 94.8 | 94.8
4.4 | 53.8 | 0.97 | 0.8 | Hydrochloric Acid | Unknown | 4 | 0 | 60 | 80 | 94.9 | 100 | 95.64 | 94.8
4.4 | 53.8 | 0.97 | 0.8 | Hydrochloric Acid | Unknown | 4 | 0 | 60 | 80 | 94.9 | 94.5 | 94.8 | 99.06
4.4 | 53.8 | 0.97 | 0.8 | Hydrochloric Acid | Unknown | 4 | 0 | 60 | 80 | 94.9 | 99.39 | 94.96 | 94.8
4.4 | 53.8 | 0.97 | 0.8 | Hydrochloric Acid | Unknown | 4 | 0 | 60 | 80 | 94.9 | 94.5 | 94.8 | 96.41
4.4 | 53.8 | 0.97 | 0.8 | Hydrochloric Acid | Unknown | 4 | 0 | 60 | 80 | 94.9 | 94.5 | 94.8 | 98.32
4.4 | 53.8 | 0.97 | 0.8 | Hydrochloric Acid | Unknown | 4 | 0 | 60 | 80 | 94.9 | 94.5 | 94.8 | 94.8
4.4 | 53.8 | 0.97 | 0.8 | Hydrochloric Acid | Unknown | 4 | 0 | 60 | 80 | 94.9 | 94.5 | 95.33 | 94.8
4.4 | 53.8 | 0.97 | 0.8 | Hydrochloric Acid | Unknown | 4 | 0 | 60 | 80 | 94.9 | 94.5 | 95.66 | 95.4
4.4 | 53.8 | 0.97 | 0.8 | Hydrochloric Acid | Unknown | 4 | 0 | 60 | 80 | 94.9 | 94.5 | 94.8 | 94.8
4.4 | 53.8 | 0.97 | 0.8 | Hydrochloric Acid | Unknown | 4 | 0 | 60 | 80 | 94.9 | 94.5 | 94.8 | 94.8
2 | 16 | 0 | 0 | Hydrochloric Acid | Unknown | 4.132491 | 0 | 150 | 66 | 86.23 | 78.01
2 | 16 | 0 | 0 | Hydrochloric Acid | Unknown | 3.925108 | 0 | 58 | 76 | 86.42 | 79.46
2 | 16 | 0 | 0 | Hydrochloric Acid | Unknown | 4.00573 | 0 | 150 | 53 | 72.51 | 67.36
2 | 16 | 0 | 0 | Hydrochloric Acid | Unknown | 3.035164 | 0 | 150 | 75 | 90.76 | 96.24
2 | 16 | 0 | 0 | Hydrochloric Acid | Unknown | 4.171198 | 0 | 150 | 72 | 90.8 | 78.8
2 | 16 | 0 | 0 | Hydrochloric Acid | Unknown | 4.385588 | 0 | 150 | 91 | 100 | 91.65
2 | 16 | 0 | 0 | Hydrochloric Acid | Unknown | 3.852443 | 0 | 98 | 80 | 99.66 | 90.49
2 | 16 | 0 | 0 | Hydrochloric Acid | Unknown | 4.010515 | 0 | 120 | 79 | 97.14 | 100
2 | 16 | 0 | 0 | Hydrochloric Acid | Unknown | 1 | 0 | 150 | 84 | 93.3 | 66.49
2 | 16 | 0 | 0 | Hydrochloric Acid | Unknown | 4.296288 | 0 | 148 | 80 | 94.46 | 100
2 | 16 | 0 | 0 | Hydrochloric Acid | Unknown | 4.00877 | 0 | 31 | 76 | 85.66 | 71.29
2 | 16 | 0 | 0 | Hydrochloric Acid | Unknown | 3.940064 | 0 | 150 | 76 | 97.39 | 81.25
2 | 16 | 0 | 0 | Hydrochloric Acid | Unknown | 4.010445 | 0 | 148 | 75 | 96.53 | 77.31
2 | 16 | 0 | 0 | Hydrochloric Acid | Unknown | 4.020553 | 0 | 142 | 84 | 100 | 92.09
2 | 16 | 0 | 0 | Hydrochloric Acid | Unknown | 3.853632 | 0 | 38 | 84 | 89.7 | 93.5
2 | 16 | 0 | 0 | Hydrochloric Acid | Unknown | 4.237594 | 0 | 150 | 63 | 86.96 | 84.08
2 | 16 | 0 | 0 | Hydrochloric Acid | Unknown | 3.128948 | 0 | 141 | 80 | 94.38 | 96.78
2 | 16 | 0 | 0 | Hydrochloric Acid | Unknown | 4.156834 | 0 | 150 | 40 | 70.55 | 37.8
2 | 16 | 0 | 0 | Hydrochloric Acid | Unknown | 3.863998 | 0 | 150 | 97 | 100 | 92.24
2 | 16 | 0 | 0 | Hydrochloric Acid | Unknown | 3.853177 | 0 | 150 | 67 | 86.12 | 89.14
2 | 16 | 0 | 0 | Hydrochloric Acid | Unknown | 3.97729 | 0 | 146 | 80 | 93.29 | 89.55
2 | 16 | 0 | 0 | Hydrochloric Acid | Unknown | 5 | 0 | 150 | 84 | 100 | 97.22
2 | 16 | 0 | 0 | Hydrochloric Acid | Unknown | 4.100339 | 0 | 150 | 54 | 76.07 | 53.11
2 | 16 | 0 | 0 | Hydrochloric Acid | Unknown | 3.844463 | 0 | 150 | 89 | 98.19 | 97.99
2 | 16 | 0 | 0 | Hydrochloric Acid | Unknown | 4.133552 | 0 | 144 | 40 | 68.66 | 47.45
2 | 16 | 0 | 0 | Hydrochloric Acid | Unknown | 3.805576 | 0 | 124 | 40 | 63.74 | 48.47
2 | 16 | 0 | 0 | Hydrochloric Acid | Unknown | 1.867676 | 0 | 145 | 84 | 92.79 | 85.66
2 | 16 | 0 | 0 | Hydrochloric Acid | Unknown | 4.031545 | 0 | 150 | 100 | 97.06 | 94.54
2 | 16 | 0 | 0 | Hydrochloric Acid | Unknown | 3.765705 | 0 | 89 | 79 | 96.45 | 97.43
2 | 16 | 0 | 0 | Hydrochloric Acid | Unknown | 3.807294 | 0 | 94 | 79 | 96.39 | 88.97
2 | 16 | 0 | 0 | Hydrochloric Acid | Unknown | 2.310424 | 0 | 150 | 78 | 82.9 | 82.52
2 | 16 | 0 | 0 | Hydrochloric Acid | Unknown | 4.273253 | 0 | 88 | 76 | 94.56 | 76.68
2 | 16 | 0 | 0 | Hydrochloric Acid | Unknown | 4.457943 | 0 | 147 | 56 | 76.91 | 54.62
2 | 16 | 0 | 0 | Hydrochloric Acid | Unknown | 4.090115 | 0 | 47 | 85 | 93.72 | 100
2 | 16 | 0 | 0 | Hydrochloric Acid | Unknown | 4.128953 | 0 | 141 | 58 | 82.28 | 69.66
2 | 16 | 0 | 0 | Hydrochloric Acid | Unknown | 3.969008 | 0 | 142 | 40 | 69.18 | 48.58
2 | 16 | 0 | 0 | Hydrochloric Acid | Unknown | 3.929912 | 0 | 150 | 91 | 98.89 | 91.01
2 | 16 | 0 | 0 | Hydrochloric Acid | Unknown | 4.174383 | 0 | 88 | 80 | 97.91 | 89.06
2 | 16 | 0 | 0 | Hydrochloric Acid | Unknown | 2.272395 | 0 | 147 | 82 | 93.24 | 81.03
2 | 16 | 0 | 0 | Hydrochloric Acid | Unknown | 4.157331 | 0 | 146 | 43 | 72.51 | 49.05
2 | 16 | 0 | 0 | Hydrochloric Acid | Unknown | 3.832037 | 0 | 115 | 76 | 98.56 | 96
2 | 16 | 0 | 0 | Hydrochloric Acid | Unknown | 5 | 0 | 150 | 84 | 96.66 | 100
2 | 16 | 0 | 0 | Hydrochloric Acid | Unknown | 3.84597 | 0 | 150 | 59 | 83.86 | 82.86
2 | 16 | 0 | 0 | Hydrochloric Acid | Unknown | 3.9351 | 0 | 126 | 82 | 100 | 95.69
2 | 16 | 0 | 0 | Hydrochloric Acid | Unknown | 4.327245 | 0 | 137 | 89 | 98.07 | 99.41
2 | 16 | 0 | 0 | Hydrochloric Acid | Unknown | 3.760084 | 0 | 150 | 83 | 100 | 85.7
2 | 16 | 0 | 0 | Hydrochloric Acid | Unknown | 4.433739 | 0 | 147 | 73 | 94.43 | 76.98
2 | 16 | 0 | 0 | Hydrochloric Acid | Unknown | 4.109907 | 0 | 148 | 72 | 92.19 | 91.35
2 | 16 | 0 | 0 | Hydrochloric Acid | Unknown | 4.906777 | 0 | 150 | 78 | 99.48 | 93.58
2 | 16 | 0 | 0 | Hydrochloric Acid | Unknown | 3.013643 | 0 | 148 | 80 | 96.73 | 84.22
2 | 16 | 0 | 0 | Hydrochloric Acid | Unknown | 1.863007 | 0 | 150 | 84 | 88.44 | 69.91
2 | 16 | 0 | 0 | Hydrochloric Acid | Unknown | 3.890617 | 0 | 144 | 48 | 74.4 | 61.87
2 | 16 | 0 | 0 | Hydrochloric Acid | Unknown | 4.014659 | 0 | 150 | 47 | 70.44 | 51.74
2 | 16 | 0 | 0 | Hydrochloric Acid | Unknown | 3.934216 | 0 | 140 | 89 | 100 | 97.51
2 | 16 | 0 | 0 | Hydrochloric Acid | Unknown | 1 | 0 | 150 | 79 | 93.77 | 65.37
2 | 16 | 0 | 0 | Hydrochloric Acid | Unknown | 3.955718 | 0 | 32 | 77 | 91.98 | 71.87
2 | 16 | 0 | 0 | Hydrochloric Acid | Unknown | 3.737077 | 0 | 127 | 80 | 98.52 | 89.56
2 | 16 | 0 | 0 | Hydrochloric Acid | Unknown | 3.745637 | 0 | 145 | 60 | 83.56 | 81.88
2 | 16 | 0 | 0 | Hydrochloric Acid | Unknown | 3.743589 | 0 | 147 | 100 | 98.98 | 96.18
2 | 16 | 0 | 0 | Hydrochloric Acid | Unknown | 4.334265 | 0 | 30 | 78 | 86.18 | 72.84
2 | 16 | 0 | 0 | Hydrochloric Acid | Unknown | 4.081125 | 0 | 148 | 67 | 93.95 | 84.27
2 | 16 | 0 | 0 | Hydrochloric Acid | Unknown | 4.119171 | 0 | 144 | 100 | 100 | 98.98
2 | 16 | 0 | 0 | Hydrochloric Acid | Unknown | 4.002252 | 0 | 137 | 40 | 69.82 | 48.91
2 | 16 | 0 | 0 | Hydrochloric Acid | Unknown | 4.101256 | 0 | 114 | 79 | 99.41 | 88.32
2 | 16 | 0 | 0 | Hydrochloric Acid | Unknown | 4.235169 | 0 | 150 | 78 | 95.78 | 90.52
2 | 16 | 0 | 0 | Hydrochloric Acid | Unknown | 4.081564 | 0 | 30 | 81 | 86.46 | 76.66
2 | 16 | 0 | 0 | Hydrochloric Acid | Unknown | 4.328066 | 0 | 150 | 47 | 67.4 | 54.58
2 | 16 | 0 | 0 | Hydrochloric Acid | Unknown | 1.992563 | 0 | 150 | 80 | 91.97 | 88.65
2 | 16 | 0 | 0 | Hydrochloric Acid | Unknown | 4.119783 | 0 | 147 | 49 | 73.45 | 59.68
2 | 16 | 0 | 0 | Hydrochloric Acid | Unknown | 4.140803 | 0 | 110 | 80 | 98.87 | 100
2 | 16 | 0 | 0 | Hydrochloric Acid | Unknown | 3.813591 | 0 | 122 | 84 | 98.4 | 94.72
2 | 16 | 0 | 0 | Hydrochloric Acid | Unknown | 4.008548 | 0 | 150 | 86 | 99.64 | 94.5
2 | 16 | 0 | 0 | Hydrochloric Acid | Unknown | 3.631716 | 0 | 148 | 83 | 99.69 | 91.97
2 | 16 | 0 | 0 | Hydrochloric Acid | Unknown | 3.974025 | 0 | 150 | 48 | 70.32 | 57.88
2 | 16 | 0 | 0 | Hydrochloric Acid | Unknown | 3.944176 | 0 | 150 | 40 | 71.23 | 47.04
2 | 16 | 0 | 0 | Hydrochloric Acid | Unknown | 3.93221 | 0 | 150 | 51 | 73.05 | 52.51
2 | 16 | 0 | 0 | Hydrochloric Acid | Unknown | 3.918497 | 0 | 150 | 85 | 99.75 | 94.11
2 | 16 | 0 | 0 | Hydrochloric Acid | Unknown | 4.102395 | 0 | 150 | 82 | 100 | 91.5
2 | 16 | 0 | 0 | Hydrochloric Acid | Unknown | 3.822834 | 0 | 86 | 82 | 99.79 | 98.55
2 | 16 | 0 | 0 | Hydrochloric Acid | Unknown | 2.371998 | 0 | 145 | 79 | 91.65 | 71.23
2 | 16 | 0 | 0 | Hydrochloric Acid | Unknown | 4.113496 | 0 | 149 | 81 | 98.36 | 96.18
2 | 16 | 0 | 0 | Hydrochloric Acid | Unknown | 3.839407 | 0 | 143 | 99 | 100 | 85.9
2 | 16 | 0 | 0 | Hydrochloric Acid | Unknown | 4.129443 | 0 | 150 | 52 | 70.32 | 60.07
2 | 16 | 0 | 0 | Hydrochloric Acid | Unknown | 4.198971 | 0 | 150 | 100 | 96 | 93.64
2 | 16 | 0 | 0 | Hydrochloric Acid | Unknown | 1.073823 | 0 | 150 | 80 | 89.08 | 62.36
2 | 16 | 0 | 0 | Hydrochloric Acid | Unknown | 3.798839 | 0 | 118 | 80 | 94.5 | 98.56
2 | 16 | 0 | 0 | Hydrochloric Acid | Unknown | 4.447457 | 0 | 150 | 74 | 93.41 | 73.82
2 | 16 | 0 | 0 | Hydrochloric Acid | Unknown | 4.127895 | 0 | 150 | 41 | 68.25 | 45.16
2 | 16 | 0 | 0 | Hydrochloric Acid | Unknown | 3.750484 | 0 | 119 | 77 | 95.93 | 90.61
2 | 16 | 0 | 0 | Hydrochloric Acid | Unknown | 4.041823 | 0 | 150 | 71 | 92.62 | 94.71
2 | 16 | 0 | 0 | Hydrochloric Acid | Unknown | 3.955936 | 0 | 68 | 81 | 98.75 | 83.1
2 | 16 | 0 | 0 | Hydrochloric Acid | Unknown | 4.001285 | 0 | 146 | 100 | 99.81 | 93.01
2 | 16 | 0 | 0 | Hydrochloric Acid | Unknown | 3.761257 | 0 | 144 | 60 | 84.54 | 88.04
2 | 16 | 0 | 0 | Hydrochloric Acid | Unknown | 4.010865 | 0 | 150 | 97 | 97.55 | 100
2 | 16 | 0 | 0 | Hydrochloric Acid | Unknown | 3.833749 | 0 | 32 | 80 | 89.11 | 85.96
2 | 16 | 0 | 0 | Hydrochloric Acid | Unknown | 3.930092 | 0 | 150 | 46 | 72.66 | 65.81
2 | 16 | 0 | 0 | Hydrochloric Acid | Unknown | 4.077489 | 0 | 150 | 79 | 100 | 91.66
2 | 16 | 0 | 0 | Hydrochloric Acid | Unknown | 3.904673 | 0 | 146 | 88 | 94.82 | 97.37
2 | 16 | 0 | 0 | Hydrochloric Acid | Unknown | 3.941916 | 0 | 142 | 83 | 96.15 | 93.51
2 | 16 | 0 | 0 | Hydrochloric Acid | Unknown | 4.164046 | 0 | 56 | 85 | 90.64 | 79.34
2 | 16 | 0 | 0 | Hydrochloric Acid | Unknown | 1.822281 | 0 | 150 | 77 | 90.68 | 77.06
2 | 16 | 0 | 0 | Hydrochloric Acid | Unknown | 3.870316 | 0 | 54 | 80 | 93.25 | 77.16
2 | 16 | 0 | 0 | Hydrochloric Acid | Unknown | 3.749082 | 0 | 30 | 79 | 87.01 | 75.07
2 | 16 | 0 | 0 | Hydrochloric Acid | Unknown | 3.835427 | 0 | 31 | 81 | 91.46 | 71.36
2 | 16 | 0 | 0 | Hydrochloric Acid | Unknown | 4.025825 | 0 | 147 | 80 | 98.84 | 97.68
2 | 16 | 0 | 0 | Hydrochloric Acid | Unknown | 4.127893 | 0 | 140 | 49 | 76.31 | 53.64
2 | 16 | 0 | 0 | Hydrochloric Acid | Unknown | 3.838767 | 0 | 120 | 80 | 100 | 84.08
2 | 16 | 0 | 0 | Hydrochloric Acid | Unknown | 2.121962 | 0 | 148 | 79 | 85.71 | 84.65
2 | 16 | 0 | 0 | Hydrochloric Acid | Unknown | 4.021043 | 0 | 150 | 100 | 100 | 92.55
2 | 16 | 0 | 0 | Hydrochloric Acid | Unknown | 3.723479 | 0 | 150 | 68 | 89.46 | 82.71
2 | 16 | 0 | 0 | Hydrochloric Acid | Unknown | 4.034912 | 0 | 150 | 100 | 99 | 90.56
2 | 16 | 0 | 0 | Hydrochloric Acid | Unknown | 4.238871 | 0 | 150 | 42 | 68.88 | 51.43
2 | 16 | 0 | 0 | Hydrochloric Acid | Unknown | 3.621573 | 0 | 56 | 81 | 92.09 | 87.63
2 | 16 | 0 | 0 | Hydrochloric Acid | Unknown | 4.401041 | 0 | 117 | 79 | 93.91 | 91.11
2 | 16 | 0 | 0 | Hydrochloric Acid | Unknown | 3.877896 | 0 | 150 | 64 | 87.24 | 72.68
2 | 16 | 0 | 0 | Hydrochloric Acid | Unknown | 3.670179 | 0 | 150 | 64 | 81.37 | 95.69
2 | 16 | 0 | 0 | Hydrochloric Acid | Unknown | 5 | 0 | 141 | 77 | 97.77 | 100
6 | 26.9 | 6.8 | 26.6 | Hydrochloric Acid | Unknown | 4.360776 | 0 | 114 | 79 | 95.41 | 100 | 97.81 | 93.73
6 | 26.9 | 6.8 | 26.6 | Hydrochloric Acid | Unknown | 1.824207 | 0 | 76 | 78 | 87.47 | 79.57 | 84.03 | 88.51
6 | 26.9 | 6.8 | 26.6 | Hydrochloric Acid | Unknown | 3.874763 | 0 | 54 | 80 | 94.62 | 85.68 | 98.37 | 88.01
6 | 26.9 | 6.8 | 26.6 | Hydrochloric Acid | Unknown | 6 | 0 | 67 | 79 | 100 | 94.78 | 99.6 | 97.91
6 | 26.9 | 6.8 | 26.6 | Hydrochloric Acid | Unknown | 3.776537 | 0 | 236 | 80 | 100 | 100 | 100 | 100
6 | 26.9 | 6.8 | 26.6 | Hydrochloric Acid | Unknown | 3.75265 | 0 | 46 | 60 | 76.71 | 59.74 | 69.63 | 85.42
6 | 26.9 | 6.8 | 26.6 | Hydrochloric Acid | Unknown | 4.36464 | 0 | 70 | 71 | 89.29 | 61 | 81.7 | 99.33
6 | 26.9 | 6.8 | 26.6 | Hydrochloric Acid | Unknown | 3.986215 | 0 | 132 | 80 | 99.18 | 78.51 | 99.53 | 100
6 | 26.9 | 6.8 | 26.6 | Hydrochloric Acid | Unknown | 3.720033 | 0 | 112 | 80 | 98.88 | 88.69 | 100 | 97.41
6 | 26.9 | 6.8 | 26.6 | Hydrochloric Acid | Unknown | 4.238167 | 0 | 180 | 80 | 98.09 | 100 | 100 | 99.09
6 | 26.9 | 6.8 | 26.6 | Hydrochloric Acid | Unknown | 3.856525 | 0 | 61 | 78 | 93.66 | 79.28 | 96.45 | 93.08
6 | 26.9 | 6.8 | 26.6 | Hydrochloric Acid | Unknown | 4.505161 | 0 | 65 | 79 | 99.54 | 97.94 | 99.16 | 89.75
6 | 26.9 | 6.8 | 26.6 | Hydrochloric Acid | Unknown | 3.716297 | 0 | 202 | 79 | 100 | 100 | 99.98 | 95.52
6 | 26.9 | 6.8 | 26.6 | Hydrochloric Acid | Unknown | 3.870877 | 0 | 15 | 78 | 85.72 | 78.65 | 83.45 | 96.09
6 | 26.9 | 6.8 | 26.6 | Hydrochloric Acid | Unknown | 5.05499 | 0 | 56 | 80 | 99.96 | 93.67 | 100 | 100
6 | 26.9 | 6.8 | 26.6 | Hydrochloric Acid | Unknown | 5.042934 | 0 | 58 | 79 | 95.7 | 95.11 | 98.65 | 91.33
6 | 26.9 | 6.8 | 26.6 | Hydrochloric Acid | Unknown | 6 | 0 | 49 | 80 | 98.14 | 93.52 | 97.4 | 95.34
6 | 26.9 | 6.8 | 26.6 | Hydrochloric Acid | Unknown | 2.940742 | 0 | 41 | 80 | 88.94 | 73.96 | 92.51 | 88.19
6 | 26.9 | 6.8 | 26.6 | Hydrochloric Acid | Unknown | 4.883587 | 0 | 62 | 80 | 97.14 | 86.32 | 98.8 | 91.77
6 | 26.9 | 6.8 | 26.6 | Hydrochloric Acid | Unknown | 4.311262 | 0 | 126 | 80 | 94.92 | 99.4 | 100 | 97.9
6 | 26.9 | 6.8 | 26.6 | Hydrochloric Acid | Unknown | 4.244675 | 0 | 120 | 79 | 100 | 90.11 | 100 | 94.64
6 | 26.9 | 6.8 | 26.6 | Hydrochloric Acid | Unknown | 3.946636 | 0 | 59 | 61 | 69.28 | 62.3 | 68.04 | 78.59
6 | 26.9 | 6.8 | 26.6 | Hydrochloric Acid | Unknown | 4.073007 | 0 | 50 | 61 | 77.01 | 59.31 | 69.12 | 92.91
6 | 26.9 | 6.8 | 26.6 | Hydrochloric Acid | Unknown | 2.881169 | 0 | 63 | 79 | 87.28 | 74.4 | 94.43 | 93.37
6 | 26.9 | 6.8 | 26.6 | Hydrochloric Acid | Unknown | 3.70946 | 0 | 62 | 80 | 97.65 | 86.1 | 96.42 | 90.69
6 | 26.9 | 6.8 | 26.6 | Hydrochloric Acid | Unknown | 2.549309 | 0 | 65 | 79 | 82.96 | 78.72 | 85.09 | 86.79
6 | 26.9 | 6.8 | 26.6 | Hydrochloric Acid | Unknown | 1.864528 | 0 | 64 | 79 | 85.25 | 68.66 | 79.77 | 81.1
6 | 26.9 | 6.8 | 26.6 | Hydrochloric Acid | Unknown | 1.073748 | 0 | 64 | 80 | 77.84 | 64.05 | 62.8 | 69.75
6 | 26.9 | 6.8 | 26.6 | Hydrochloric Acid | Unknown | 3.621163 | 0 | 75 | 71 | 85.79 | 68.94 | 83.63 | 92.39
6 | 26.9 | 6.8 | 26.6 | Hydrochloric Acid | Unknown | 3.184113 | 0 | 66 | 80 | 95.84 | 77.15 | 97.26 | 97.69
6 | 26.9 | 6.8 | 26.6 | Hydrochloric Acid | Unknown | 3.698536 | 0 | 240 | 80 | 100 | 100 | 100 | 100
6 | 26.9 | 6.8 | 26.6 | Hydrochloric Acid | Unknown | 4.41949 | 0 | 40 | 80 | 96.58 | 82.4 | 96.73 | 90.88
6 | 26.9 | 6.8 | 26.6 | Hydrochloric Acid | Unknown | 2.449353 | 0 | 72 | 79 | 82.52 | 78.49 | 85.48 | 84.56
6 | 26.9 | 6.8 | 26.6 | Hydrochloric Acid | Unknown | 2.14141 | 0 | 57 | 80 | 82.02 | 76.16 | 84.45 | 82.44
6 | 26.9 | 6.8 | 26.6 | Hydrochloric Acid | Unknown | 3.02872 | 0 | 61 | 80 | 93.07 | 79.65 | 95.48 | 92.36
6 | 26.9 | 6.8 | 26.6 | Hydrochloric Acid | Unknown | 3.953146 | 0 | 46 | 79 | 97.12 | 84.25 | 95.49 | 94.16
6 | 26.9 | 6.8 | 26.6 | Hydrochloric Acid | Unknown | 5.988114 | 0 | 84 | 80 | 98.12 | 100 | 100 | 94.83
6 | 26.9 | 6.8 | 26.6 | Hydrochloric Acid | Unknown | 3.102309 | 0 | 32 | 80 | 96.6 | 86.23 | 83.88 | 93.09
6 | 26.9 | 6.8 | 26.6 | Hydrochloric Acid | Unknown | 4.022436 | 0 | 77 | 61 | 81.09 | 66.27 | 77.36 | 88.1
6 | 26.9 | 6.8 | 26.6 | Hydrochloric Acid | Unknown | 1.245426 | 0 | 65 | 80 | 80.79 | 57.76 | 70.25 | 66.7
6 | 26.9 | 6.8 | 26.6 | Hydrochloric Acid | Unknown | 3.770425 | 0 | 99 | 79 | 94.86 | 97.62 | 100 | 98.37
6 | 26.9 | 6.8 | 26.6 | Hydrochloric Acid | Unknown | 2.382021 | 0 | 83 | 80 | 89.95 | 73.24 | 84.48 | 90.84
6 | 26.9 | 6.8 | 26.6 | Hydrochloric Acid | Unknown | 3.894335 | 0 | 186 | 80 | 99.75 | 100 | 100 | 99.57
6 | 26.9 | 6.8 | 26.6 | Hydrochloric Acid | Unknown | 3.81353 | 0 | 33 | 62 | 72.05 | 57.81 | 60.02 | 90.89
6 | 26.9 | 6.8 | 26.6 | Hydrochloric Acid | Unknown | 3.090653 | 0 | 55 | 80 | 90.36 | 83.83 | 92.83 | 91.41
6 | 26.9 | 6.8 | 26.6 | Hydrochloric Acid | Unknown | 4.106638 | 0 | 66 | 80 | 100 | 85.91 | 100 | 94.82
6 | 26.9 | 6.8 | 26.6 | Hydrochloric Acid | Unknown | 3.565832 | 0 | 79 | 70 | 86.78 | 72.66 | 84.5 | 95.2
6 | 26.9 | 6.8 | 26.6 | Hydrochloric Acid | Unknown | 5.879723 | 0 | 55 | 80 | 93.85 | 90.39 | 96.24 | 96.33
6 | 26.9 | 6.8 | 26.6 | Hydrochloric Acid | Unknown | 3.456988 | 0 | 30 | 80 | 91.69 | 80.34 | 89.43 | 94.85
6 | 26.9 | 6.8 | 26.6 | Hydrochloric Acid | Unknown | 3.831073 | 0 | 31 | 79 | 96.66 | 78.31 | 88.74 | 98.16
6 | 26.9 | 6.8 | 26.6 | Hydrochloric Acid | Unknown | 3.841839 | 0 | 126 | 80 | 99.32 | 94.71 | 100 | 91.41
6 | 26.9 | 6.8 | 26.6 | Hydrochloric Acid | Unknown | 4.074365 | 0 | 35 | 69 | 83.71 | 59.8 | 68.72 | 89.88
6 | 26.9 | 6.8 | 26.6 | Hydrochloric Acid | Unknown | 3.803051 | 0 | 19 | 80 | 96.23 | 76.45 | 92.46 | 96.92
6 | 26.9 | 6.8 | 26.6 | Hydrochloric Acid | Unknown | 3.862238 | 0 | 65 | 60 | 66.38 | 68.5 | 70.51 | 90.66
6 | 26.9 | 6.8 | 26.6 | Hydrochloric Acid | Unknown | 1.325972 | 0 | 56 | 80 | 82.7 | 68.33 | 73.58 | 72.97
6 | 26.9 | 6.8 | 26.6 | Hydrochloric Acid | Unknown | 3.516048 | 0 | 51 | 80 | 91.67 | 75.61 | 97.25 | 98.51
6 | 26.9 | 6.8 | 26.6 | Hydrochloric Acid | Unknown | 4.769774 | 0 | 53 | 78 | 93.4 | 86.4 | 99.33 | 92.97
6 | 26.9 | 6.8 | 26.6 | Hydrochloric Acid | Unknown | 4.254814 | 0 | 15 | 80 | 93.13 | 72.86 | 81.28 | 84.76
6 | 26.9 | 6.8 | 26.6 | Hydrochloric Acid | Unknown | 4.096952 | 0 | 124 | 79 | 100 | 96.98 | 100 | 95.73
6 | 26.9 | 6.8 | 26.6 | Hydrochloric Acid | Unknown | 1.565303 | 0 | 69 | 80 | 88.1 | 83.78 | 80.42 | 90.05
6 | 26.9 | 6.8 | 26.6 | Hydrochloric Acid | Unknown | 3.802207 | 0 | 36 | 79 | 95.41 | 65.06 | 96.85 | 99.46
6 | 26.9 | 6.8 | 26.6 | Hydrochloric Acid | Unknown | 3.243042 | 0 | 183 | 80 | 100 | 91.6 | 100 | 96.32
6 | 26.9 | 6.8 | 26.6 | Hydrochloric Acid | Unknown | 4.080892 | 0 | 65 | 80 | 99.34 | 91.72 | 96.72 | 91.26
6 | 26.9 | 6.8 | 26.6 | Hydrochloric Acid | Unknown | 3.730802 | 0 | 62 | 80 | 99.45 | 86.54 | 95.04 | 91.68
6 | 26.9 | 6.8 | 26.6 | Hydrochloric Acid | Unknown | 4.033482 | 0 | 55 | 61 | 74.74 | 67.18 | 71.92 | 83.14
6 | 26.9 | 6.8 | 26.6 | Hydrochloric Acid | Unknown | 1.642738 | 0 | 76 | 80 | 85.03 | 74.32 | 82.56 | 79.7
6 | 26.9 | 6.8 | 26.6 | Hydrochloric Acid | Unknown | 3.398285 | 0 | 75 | 80 | 96.19 | 82.82 | 100 | 94.81
6 | 26.9 | 6.8 | 26.6 | Hydrochloric Acid | Unknown | 3.808248 | 0 | 56 | 71 | 83.26 | 64.15 | 81.37 | 89.83
6 | 26.9 | 6.8 | 26.6 | Hydrochloric Acid | Unknown | 3.747804 | 0 | 59 | 79 | 94.19 | 79.22 | 98.09 | 94.91
6 | 26.9 | 6.8 | 26.6 | Hydrochloric Acid | Unknown | 5.323245 | 0 | 69 | 80 | 96.81 | 91.33 | 100 | 96.28
6 | 26.9 | 6.8 | 26.6 | Hydrochloric Acid | Unknown | 3.7488 | 0 | 29 | 80 | 95.45 | 75.36 | 85.47 | 92.43
6 | 26.9 | 6.8 | 26.6 | Hydrochloric Acid | Unknown | 4.247781 | 0 | 15 | 79 | 84.41 | 78.2 | 78.18 | 89.51
6 | 26.9 | 6.8 | 26.6 | Hydrochloric Acid | Unknown | 3.683966 | 0 | 48 | 80 | 95.35 | 83.45 | 97.31 | 92.18
6 | 26.9 | 6.8 | 26.6 | Hydrochloric Acid | Unknown | 2.168855 | 0 | 63 | 80 | 84 | 69.97 | 80.03 | 84.4
6 | 26.9 | 6.8 | 26.6 | Hydrochloric Acid | Unknown | 4.296003 | 0 | 167 | 79 | 99.1 | 86.99 | 99.6 | 97.27
6 | 26.9 | 6.8 | 26.6 | Hydrochloric Acid | Unknown | 6 | 0 | 38 | 79 | 96.57 | 82.26 | 95.61 | 100
6 | 26.9 | 6.8 | 26.6 | Hydrochloric Acid | Unknown | 3.860725 | 0 | 51 | 80 | 97.13 | 81.91 | 99.02 | 92.84
6 | 26.9 | 6.8 | 26.6 | Hydrochloric Acid | Unknown | 5.072548 | 0 | 65 | 80 | 100 | 90.69 | 97.2 | 97.71
6 | 26.9 | 6.8 | 26.6 | Hydrochloric Acid | Unknown | 3.760891 | 0 | 197 | 80 | 99.54 | 99.88 | 99.64 | 99.65
6 | 26.9 | 6.8 | 26.6 | Hydrochloric Acid | Unknown | 4.322482 | 0 | 15 | 80 | 89.99 | 84.45 | 79.74 | 90.51
6 | 26.9 | 6.8 | 26.6 | Hydrochloric Acid | Unknown | 3.728718 | 0 | 179 | 79 | 100 | 89.04 | 100 | 100
6 | 26.9 | 6.8 | 26.6 | Hydrochloric Acid | Unknown | 4.175247 | 0 | 62 | 78 | 94.83 | 88.28 | 96.91 | 99.51
6 | 26.9 | 6.8 | 26.6 | Hydrochloric Acid | Unknown | 1.28293 | 0 | 53 | 80 | 76.15 | 67.16 | 72.09 | 62.11
6 | 26.9 | 6.8 | 26.6 | Hydrochloric Acid | Unknown | 3.877089 | 0 | 52 | 70 | 79.75 | 71.05 | 81.03 | 85.58
6 | 26.9 | 6.8 | 26.6 | Hydrochloric Acid | Unknown | 3.819751 | 0 | 64 | 80 | 95.78 | 95.29 | 100 | 94.75
6 | 26.9 | 6.8 | 26.6 | Hydrochloric Acid | Unknown | 2.957577 | 0 | 47 | 79 | 82.67 | 77.85 | 95.32 | 90.72
6 | 26.9 | 6.8 | 26.6 | Hydrochloric Acid | Unknown | 3.776892 | 0 | 231 | 80 | 100 | 99.37 | 100 | 95.09
6 | 26.9 | 6.8 | 26.6 | Hydrochloric Acid | Unknown | 4.039099 | 0 | 15 | 80 | 87.68 | 77.84 | 78.43 | 92.4
6 | 26.9 | 6.8 | 26.6 | Hydrochloric Acid | Unknown | 3.770757 | 0 | 184 | 80 | 100 | 97.19 | 100 | 92.43
6 | 26.9 | 6.8 | 26.6 | Hydrochloric Acid | Unknown | 1 | 0 | 43 | 79 | 80.32 | 51.61 | 66.66 | 68.37
6 | 26.9 | 6.8 | 26.6 | Hydrochloric Acid | Unknown | 4.136726 | 0 | 179 | 80 | 98.18 | 99.93 | 100 | 100
6 | 26.9 | 6.8 | 26.6 | Hydrochloric Acid | Unknown | 4.15439 | 0 | 45 | 80 | 97.25 | 84.48 | 95.42 | 100
6 | 26.9 | 6.8 | 26.6 | Hydrochloric Acid | Unknown | 5.926621 | 0 | 52 | 79 | 93.28 | 89.14 | 98.82 | 94.17
6 | 26.9 | 6.8 | 26.6 | Hydrochloric Acid | Unknown | 3.588394 | 0 | 189 | 80 | 99.13 | 92.58 | 100 | 100
6 | 26.9 | 6.8 | 26.6 | Hydrochloric Acid | Unknown | 4.292715 | 0 | 59 | 61 | 76.07 | 61.07 | 72.3 | 88.02
6 | 26.9 | 6.8 | 26.6 | Hydrochloric Acid | Unknown | 4.8879 | 0 | 79 | 80 | 98.99 | 95.07 | 100 | 100
6 | 26.9 | 6.8 | 26.6 | Hydrochloric Acid | Unknown | 4.515579 | 0 | 59 | 80 | 93.86 | 100 | 100 | 92.78
6 | 26.9 | 6.8 | 26.6 | Hydrochloric Acid | Unknown | 3.966901 | 0 | 240 | 80 | 100 | 97.54 | 100 | 100
6 | 26.9 | 6.8 | 26.6 | Hydrochloric Acid | Unknown | 1.033944 | 0 | 69 | 80 | 77.42 | 57.78 | 70.78 | 75.63
6 | 26.9 | 6.8 | 26.6 | Hydrochloric Acid | Unknown | 3.892062 | 0 | 180 | 79 | 100 | 100 | 100 | 100
6 | 26.9 | 6.8 | 26.6 | Hydrochloric Acid | Unknown | 1.060852 | 0 | 45 | 80 | 69.76 | 51.96 | 65.11 | 73.53
6 | 26.9 | 6.8 | 26.6 | Hydrochloric Acid | Unknown | 4.869142 | 0 | 59 | 80 | 98.3 | 100 | 97.83 | 96.95
6 | 26.9 | 6.8 | 26.6 | Hydrochloric Acid | Unknown | 3.912758 | 0 | 54 | 80 | 96.87 | 91.95 | 100 | 95.69
6 | 26.9 | 6.8 | 26.6 | Hydrochloric Acid | Unknown | 4.319082 | 0 | 54 | 79 | 97.97 | 87.03 | 98.43 | 93.24
6 | 26.9 | 6.8 | 26.6 | Hydrochloric Acid | Unknown | 1.022658 | 0 | 62 | 79 | 83.24 | 52.98 | 64.61 | 64.55
6 | 26.9 | 6.8 | 26.6 | Hydrochloric Acid | Unknown | 3.293448 | 0 | 44 | 80 | 94.37 | 79.23 | 95.53 | 98.91
6 | 26.9 | 6.8 | 26.6 | Hydrochloric Acid | Unknown | 3.517028 | 0 | 230 | 80 | 98.9 | 88.16 | 100 | 100
6 | 26.9 | 6.8 | 26.6 | Hydrochloric Acid | Unknown | 4.486222 | 0 | 169 | 80 | 100 | 95.3 | 96.67 | 92.69
6 | 26.9 | 6.8 | 26.6 | Hydrochloric Acid | Unknown | 4.085256 | 0 | 15 | 79 | 85.35 | 78.61 | 78.28 | 91.57
6 | 26.9 | 6.8 | 26.6 | Hydrochloric Acid | Unknown | 3.933061 | 0 | 51 | 80 | 90.59 | 79.64 | 98.57 | 97.87
6 | 26.9 | 6.8 | 26.6 | Hydrochloric Acid | Unknown | 4.225827 | 0 | 52 | 80 | 99.96 | 84.07 | 95.72 | 100
6 | 26.9 | 6.8 | 26.6 | Hydrochloric Acid | Unknown | 1.035978 | 0 | 62 | 80 | 80.1 | 51.62 | 63.99 | 71.02
6 | 26.9 | 6.8 | 26.6 | Hydrochloric Acid | Unknown | 1 | 0 | 55 | 78 | 72.69 | 61.79 | 63.71 | 59.11
6 | 26.9 | 6.8 | 26.6 | Hydrochloric Acid | Unknown | 4.39418 | 0 | 60 | 80 | 92.39 | 93.9 | 95.86 | 90.9
6 | 26.9 | 6.8 | 26.6 | Hydrochloric Acid | Unknown | 3.456515 | 0 | 47 | 80 | 94.52 | 88.57 | 95.73 | 93.06
6 | 26.9 | 6.8 | 26.6 | Hydrochloric Acid | Unknown | 3.944288 | 0 | 51 | 60 | 72.3 | 57.91 | 70.59 | 91.29
6 | 26.9 | 6.8 | 26.6 | Hydrochloric Acid | Unknown | 3.846768 | 0 | 143 | 80 | 98.18 | 91.96 | 100 | 93.95
5.15 | 51.2 | 0 | 0 | Hydrochloric Acid | Unknown | 3.844217 | 0 | 30 | 80 | 90.77 | 77.67
5.15 | 51.2 | 0 | 0 | Hydrochloric Acid | Unknown | 4.133154 | 0 | 29 | 57 | 65.67 | 35.88
5.15 | 51.2 | 0 | 0 | Hydrochloric Acid | Unknown | 3.764993 | 0 | 58 | 80 | 92.28 | 79.31
5.15 | 51.2 | 0 | 0 | Hydrochloric Acid | Unknown | 1 | 0 | 34 | 80 | 78.85 | 61.66
5.15 | 51.2 | 0 | 0 | Hydrochloric Acid | Unknown | 1.717097 | 0 | 32 | 80 | 86.45 | 63.63
5.15 | 51.2 | 0 | 0 | Hydrochloric Acid | Unknown | 4.360775 | 0 | 58 | 80 | 90.71 | 96.48
5.15 | 51.2 | 0 | 0 | Hydrochloric Acid | Unknown | 3.826287 | 0 | 26 | 79 | 88.96 | 76.02
5.15 | 51.2 | 0 | 0 | Hydrochloric Acid | Unknown | 3.613213 | 0 | 55 | 74 | 86.65 | 76
5.15 | 51.2 | 0 | 0 | Hydrochloric Acid | Unknown | 3.593421 | 0 | 13 | 79 | 86.76 | 62.49
5.15 | 51.2 | 0 | 0 | Hydrochloric Acid | Unknown | 3.978642 | 0 | 33 | 60 | 68.47 | 51.81
5.15 | 51.2 | 0 | 0 | Hydrochloric Acid | Unknown | 3.885483 | 0 | 13 | 79 | 87.16 | 77.69
5.15 | 51.2 | 0 | 0 | Hydrochloric Acid | Unknown | 4.162181 | 0 | 20 | 79 | 91.24 | 76.66
5.15 | 51.2 | 0 | 0 | Hydrochloric Acid | Unknown | 1.941221 | 0 | 32 | 80 | 81.08 | 63.65
5.15 | 51.2 | 0 | 0 | Hydrochloric Acid | Unknown | 4.291492 | 0 | 33 | 77 | 88.84 | 66.16
5.15 | 51.2 | 0 | 0 | Hydrochloric Acid | Unknown | 3.903646 | 0 | 30 | 80 | 95.65 | 74.89
5.15 | 51.2 | 0 | 0 | Hydrochloric Acid | Unknown | 4.25662 | 0 | 29 | 45 | 48.5 | 33.68
5.15 | 51.2 | 0 | 0 | Hydrochloric Acid | Unknown | 3.761861 | 0 | 5 | 78 | 75.31 | 48.97
5.15 | 51.2 | 0 | 0 | Hydrochloric Acid | Unknown | 3.624167 | 0 | 31 | 80 | 93.07 | 70.89
5.15 | 51.2 | 0 | 0 | Hydrochloric Acid | Unknown | 3.794165 | 0 | 7 | 80 | 71.59 | 58.98
5.15 | 51.2 | 0 | 0 | Hydrochloric Acid | Unknown | 1 | 0 | 29 | 78 | 77.85 | 58.97
5.15 | 51.2 | 0 | 0 | Hydrochloric Acid | Unknown | 3.689842 | 0 | 59 | 80 | 91.71 | 84.11
5.15 | 51.2 | 0 | 0 | Hydrochloric Acid | Unknown | 4.103413 | 0 | 29 | 76 | 86.58 | 74.11
5.15 | 51.2 | 0 | 0 | Hydrochloric Acid | Unknown | 3.933921 | 0 | 22 | 78 | 92.65 | 67.76
5.15 | 51.2 | 0 | 0 | Hydrochloric Acid | Unknown | 4.035444 | 0 | 16 | 80 | 89.56 | 79.38
5.15 | 51.2 | 0 | 0 | Hydrochloric Acid | Unknown | 4.131887 | 0 | 27 | 80 | 96.1 | 81.51
5.15 | 51.2 | 0 | 0 | Hydrochloric Acid | Unknown | 3.578576 | 0 | 57 | 80 | 86.44 | 77.18
5.15 | 51.2 | 0 | 0 | Hydrochloric Acid | Unknown | 4.142483 | 0 | 10 | 80 | 82.64 | 76.55
5.15 | 51.2 | 0 | 0 | Hydrochloric Acid | Unknown | 5.698699 | 0 | 31 | 80 | 93.01 | 88.06
5.15 | 51.2 | 0 | 0 | Hydrochloric Acid | Unknown | 3.855795 | 0 | 17 | 79 | 88.74 | 70.32
5.15 | 51.2 | 0 | 0 | Hydrochloric Acid | Unknown | 3.526969 | 0 | 32 | 63 | 64.3 | 59.73
5.15 | 51.2 | 0 | 0 | Hydrochloric Acid | Unknown | 4.163645 | 0 | 34 | 55 | 54.28 | 33.04
5.15 | 51.2 | 0 | 0 | Hydrochloric Acid | Unknown | 3.577734 | 0 | 60 | 78 | 86.41 | 70.48
5.15 | 51.2 | 0 | 0 | Hydrochloric Acid | Unknown | 3.699973 | 0 | 33 | 25 | 31.64 | 20.64
5.15 | 51.2 | 0 | 0 | Hydrochloric Acid | Unknown | 3.718105 | 0 | 27 | 80 | 93.48 | 75.49
5.15 | 51.2 | 0 | 0 | Hydrochloric Acid | Unknown | 3.96781 | 0 | 18 | 79 | 87.84 | 74.85
5.15 | 51.2 | 0 | 0 | Hydrochloric Acid | Unknown | 1.960183 | 0 | 31 | 75 | 74.7 | 62.09
5.15 | 51.2 | 0 | 0 | Hydrochloric Acid | Unknown | 4.202975 | 0 | 30 | 55 | 54.09 | 32.67
5.15 | 51.2 | 0 | 0 | Hydrochloric Acid | Unknown | 3.973858 | 0 | 28 | 25 | 30.94 | 16.6
5.15 | 51.2 | 0 | 0 | Hydrochloric Acid | Unknown | 4.241443 | 0 | 34 | 25 | 27.9 | 16.18
5.15 | 51.2 | 0 | 0 | Hydrochloric Acid | Unknown | 4.094831 | 0 | 31 | 57 | 64.81 | 33.1
5.15 | 51.2 | 0 | 0 | Hydrochloric Acid | Unknown | 1.76363 | 0 | 32 | 77 | 76.22 | 62.73
5.15 | 51.2 | 0 | 0 | Hydrochloric Acid | Unknown | 3.833201 | 0 | 18 | 80 | 89.51 | 78.41
5.15 | 51.2 | 0 | 0 | Hydrochloric Acid | Unknown | 4.377646 | 0 | 35 | 80 | 90.26 | 85.55
5.15 | 51.2 | 0 | 0 | Hydrochloric Acid | Unknown | 4.306858 | 0 | 30 | 80 | 95.09 | 86.06
5.15 | 51.2 | 0 | 0 | Hydrochloric Acid | Unknown | 4.20602 | 0 | 23 | 80 | 93 | 78.87
5.15 | 51.2 | 0 | 0 | Hydrochloric Acid | Unknown | 4.238872 | 0 | 28 | 25 | 26.03 | 29.37
5.15 | 51.2 | 0 | 0 | Hydrochloric Acid | Unknown | 4.116281 | 0 | 10 | 80 | 85.28 | 62.32
5.15 | 51.2 | 0 | 0 | Hydrochloric Acid | Unknown | 4.083777 | 0 | 32 | 49 | 52.48 | 30.92
5.15 | 51.2 | 0 | 0 | Hydrochloric Acid | Unknown | 4.012429 | 0 | 35 | 80 | 93.56 | 83.87
5.15 | 51.2 | 0 | 0 | Hydrochloric Acid | Unknown | 4.424712 | 0 | 29 | 25 | 26.06 | 22.32
5.15 | 51.2 | 0 | 0 | Hydrochloric Acid | Unknown | 1 | 0 | 31 | 79 | 75.64 | 57.34
5.15 | 51.2 | 0 | 0 | Hydrochloric Acid | Unknown | 4.060075 | 0 | 32 | 80 | 97.8 | 86.04
5.15 | 51.2 | 0 | 0 | Hydrochloric Acid | Unknown | 5.572932 | 0 | 26 | 80 | 97.8 | 87.39
5.15 | 51.2 | 0 | 0 | Hydrochloric Acid | Unknown | 3.642321 | 0 | 24 | 80 | 96.23 | 79.17
5.15 | 51.2 | 0 | 0 | Hydrochloric Acid | Unknown | 2.453791 | 0 | 27 | 79 | 79.73 | 72.96
5.15 | 51.2 | 0 | 0 | Hydrochloric Acid | Unknown | 4.154195 | 0 | 33 | 56 | 54.23 | 40.09
5.15 | 51.2 | 0 | 0 | Hydrochloric Acid | Unknown | 3.946825 | 0 | 35 | 60 | 65.74 | 63.67
5.15 | 51.2 | 0 | 0 | Hydrochloric Acid | Unknown | 4.019581 | 0 | 7 | 79 | 75.76 | 47.66
5.15 | 51.2 | 0 | 0 | Hydrochloric Acid | Unknown | 3.660469 | 0 | 7 | 80 | 73.79 | 74.19
5.15 | 51.2 | 0 | 0 | Hydrochloric Acid | Unknown | 5.89297 | 0 | 34 | 80 | 92.66 | 78.72
5.15 | 51.2 | 0 | 0 | Hydrochloric Acid | Unknown | 3.635466 | 0 | 28 | 80 | 92.33 | 73.66
5.15 | 51.2 | 0 | 0 | Hydrochloric Acid | Unknown | 3.926174 | 0 | 5 | 78 | 71.24 | 47.51
5.15 | 51.2 | 0 | 0 | Hydrochloric Acid | Unknown | 4.17008 | 0 | 34 | 56 | 52.55 | 49.86
5.15 | 51.2 | 0 | 0 | Hydrochloric Acid | Unknown | 4.113325 | 0 | 34 | 77 | 88.36 | 68.34
5.15 | 51.2 | 0 | 0 | Hydrochloric Acid | Unknown | 4.39728 | 0 | 60 | 78 | 90.56 | 83.96
5.15 | 51.2 | 0 | 0 | Hydrochloric Acid | Unknown | 4.073683 | 0 | 25 | 48 | 52.75 | 33.09
5.15 | 51.2 | 0 | 0 | Hydrochloric Acid | Unknown | 3.380379 | 0 | 5 | 76 | 58.43 | 40.42
5.15 | 51.2 | 0 | 0 | Hydrochloric Acid | Unknown | 4.487667 | 0 | 60 | 77 | 86.05 | 80.7
5.15 | 51.2 | 0 | 0 | Hydrochloric Acid | Unknown | 3.789827 | 0 | 6 | 80 | 74.1 | 50.96
5.15 | 51.2 | 0 | 0 | Hydrochloric Acid | Unknown | 4.040526 | 0 | 8 | 80 | 80.36 | 66.75
5.15 | 51.2 | 0 | 0 | Hydrochloric Acid | Unknown | 4.025457 | 0 | 5 | 76 | 62.78 | 51.84
5.15 | 51.2 | 0 | 0 | Hydrochloric Acid | Unknown | 6 | 0 | 33 | 75 | 85.03 | 85.32
5.15 | 51.2 | 0 | 0 | Hydrochloric Acid | Unknown | 4.012015 | 0 | 34 | 78 | 93.36 | 68.12
5.15 | 51.2 | 0 | 0 | Hydrochloric Acid | Unknown | 4.016419 | 0 | 30 | 27 | 24.59 | 20.74
5.15 | 51.2 | 0 | 0 | Hydrochloric Acid | Unknown | 1.669591 | 0 | 28 | 80 | 82.38 | 65.77
5.15 | 51.2 | 0 | 0 | Hydrochloric Acid | Unknown | 4.646746 | 0 | 9 | 78 | 82.74 | 65.31
5.15 | 51.2 | 0 | 0 | Hydrochloric Acid | Unknown | 4.162859 | 0 | 9 | 80 | 80.24 | 79.28
5.15 | 51.2 | 0 | 0 | Hydrochloric Acid | Unknown | 4.01297 | 0 | 34 | 60 | 69.73 | 60.12
5.15 | 51.2 | 0 | 0 | Hydrochloric Acid | Unknown | 4.460467 | 0 | 31 | 25 | 26.36 | 8.17
5.15 | 51.2 | 0 | 0 | Hydrochloric Acid | Unknown | 3.732019 | 0 | 59 | 76 | 83.58 | 71.03
5.15 | 51.2 | 0 | 0 | Hydrochloric Acid | Unknown | 4.217097 | 0 | 60 | 78 | 92.77 | 80.98
5.15 | 51.2 | 0 | 0 | Hydrochloric Acid | Unknown | 3.861209 | 0 | 24 | 80 | 88.79 | 76.57
5.15 | 51.2 | 0 | 0 | Hydrochloric Acid | Unknown | 4.100583 | 0 | 26 | 44 | 50.31 | 26.49
5.15 | 51.2 | 0 | 0 | Hydrochloric Acid | Unknown | 4.106113 | 0 | 29 | 42 | 44.68 | 17.8
5.15 | 51.2 | 0 | 0 | Hydrochloric Acid | Unknown | 3.41588 | 0 | 33 | 79 | 89.25 | 88.21
5.15 | 51.2 | 0 | 0 | Hydrochloric Acid | Unknown | 3.642084 | 0 | 30 | 45 | 49.17 | 32.3
5.15 | 51.2 | 0 | 0 | Hydrochloric Acid | Unknown | 4.39661 | 0 | 19 | 80 | 91.87 | 78.82
5.15 | 51.2 | 0 | 0 | Hydrochloric Acid | Unknown | 3.936959 | 0 | 31 | 27 | 28.97 | 32.85
5.15 | 51.2 | 0 | 0 | Hydrochloric Acid | Unknown | 4.500395 | 0 | 31 | 78 | 90.38 | 74.12
5.15 | 51.2 | 0 | 0 | Hydrochloric Acid | Unknown | 4.327531 | 0 | 27 | 48 | 52.3 | 39.29
5.15 | 51.2 | 0 | 0 | Hydrochloric Acid | Unknown | 3.944931 | 0 | 20 | 80 | 92.75 | 73.21
5.15 | 51.2 | 0 | 0 | Hydrochloric Acid | Unknown | 3.922871 | 0 | 31 | 44 | 47.92 | 34.29
5.15 | 51.2 | 0 | 0 | Hydrochloric Acid | Unknown | 4.412104 | 0 | 29 | 80 | 96.24 | 74.63
5.15 | 51.2 | 0 | 0 | Hydrochloric Acid | Unknown | 2.525755 | 0 | 28 | 80 | 88.21 | 71.06
5.15 | 51.2 | 0 | 0 | Hydrochloric Acid | Unknown | 3.92835 | 0 | 29 | 63 | 64.4 | 70.44
5.15 | 51.2 | 0 | 0 | Hydrochloric Acid | Unknown | 4.384541 | 0 | 5 | 76 | 67.65 | 49.01
5.15 | 51.2 | 0 | 0 | Hydrochloric Acid | Unknown | 4.257505 | 0 | 32 | 80 | 91.57 | 69.01
5.15 | 51.2 | 0 | 0 | Hydrochloric Acid | Unknown | 6 | 0 | 27 | 80 | 96.88 | 87.01
5.15 | 51.2 | 0 | 0 | Hydrochloric Acid | Unknown | 1.025286 | 0 | 31 | 78 | 76.92 | 55.28
5.15 | 51.2 | 0 | 0 | Hydrochloric Acid | Unknown | 5.831896 | 0 | 29 | 78 | 100 | 84.85
5.15 | 51.2 | 0 | 0 | Hydrochloric Acid | Unknown | 3.736406 | 0 | 28 | 80 | 88.99 | 85.34
5.15 | 51.2 | 0 | 0 | Hydrochloric Acid | Unknown | 5.673933 | 0 | 34 | 80 | 99.37 | 95.26
5.15 | 51.2 | 0 | 0 | Hydrochloric Acid | Unknown | 4.477722 | 0 | 30 | 80 | 96.05 | 79.95
5.15 | 51.2 | 0 | 0 | Hydrochloric Acid | Unknown | 4.002736 | 0 | 8 | 78 | 80.21 | 56.77
5.15 | 51.2 | 0 | 0 | Hydrochloric Acid | Unknown | 3.713806 | 0 | 28 | 80 | 98.94 | 71.58
5.15 | 51.2 | 0 | 0 | Hydrochloric Acid | Unknown | 4.250607 | 0 | 6 | 80 | 71.89 | 53.03
5.15 | 51.2 | 0 | 0 | Hydrochloric Acid | Unknown | 3.880282 | 0 | 60 | 80 | 92.58 | 91.21
5.15 | 51.2 | 0 | 0 | Hydrochloric Acid | Unknown | 3.837256 | 0 | 13 | 80 | 85.83 | 64.71
5.15 | 51.2 | 0 | 0 | Hydrochloric Acid | Unknown | 1.517003 | 0 | 30 | 80 | 82.67 | 61.44
5.15 | 51.2 | 0 | 0 | Hydrochloric Acid | Unknown | 3.667324 | 0 | 29 | 42 | 41.93 | 28.11
5.15 | 51.2 | 0 | 0 | Hydrochloric Acid | Unknown | 4.058762 | 0 | 30 | 78 | 94.19 | 70.46
5.15 | 51.2 | 0 | 0 | Hydrochloric Acid | Unknown | 3.85227 | 0 | 5 | 80 | 80.29 | 56.74
5.15 | 51.2 | 0 | 0 | Hydrochloric Acid | Unknown | 5.812374 | 0 | 28 | 80 | 93.03 | 82.5
5.15 | 51.2 | 0 | 0 | Hydrochloric Acid | Unknown | 5.634036 | 0 | 34 | 76 | 78.06 | 76.83
5.15 | 51.2 | 0 | 0 | Hydrochloric Acid | Unknown | 4.014896 | 0 | 60 | 77 | 89.89 | 73.57
5.15 | 51.2 | 0 | 0 | Hydrochloric Acid | Unknown | 3.781525 | 0 | 31 | 80 | 92.2 | 67.76
5.15 | 51.2 | 0 | 0 | Hydrochloric Acid | Unknown | 4.147844 | 0 | 60 | 76 | 88.97 | 80.92
1.65 | 0.1 | 13 | 4.2 | Hydrochloric Acid | Unknown | 0.1 | 0 | 287 | 80 | 85.41 |  | 31.03
1.65 | 0.1 | 13 | 4.2 | Hydrochloric Acid | Unknown | 0.1 | 0 | 116 | 80 | 76.72 |  | 24.11
1.65 | 0.1 | 13 | 4.2 | Hydrochloric Acid | Unknown | 0.1 | 0 | 288 | 80 | 85.2 |  | 34.81
1.65 | 0.1 | 13 | 4.2 | Hydrochloric Acid | Unknown | 0.1 | 0 | 190 | 80 | 83.59 |  | 28.82
1.65 | 0.1 | 13 | 4.2 | Hydrochloric Acid | Unknown | 0.1 | 0 | 126 | 80 | 74.73 |  | 26.24
1.65 | 0.1 | 13 | 4.2 | Hydrochloric Acid | Unknown | 0.1 | 0 | 10 | 80 | 41.34 |  | 13.85
1.65 | 0.1 | 13 | 4.2 | Hydrochloric Acid | Unknown | 0.1 | 0 | 170 | 80 | 83.9 |  | 29.62
1.65 | 0.1 | 13 | 4.2 | Hydrochloric Acid | Unknown | 0.1 | 0 | 299 | 80 | 86.38 |  | 32.57
1.65 | 0.1 | 13 | 4.2 | Hydrochloric Acid | Unknown | 0.1 | 0 | 128 | 80 | 81 |  | 26.11
1.65 | 0.1 | 13 | 4.2 | Hydrochloric Acid | Unknown | 0.1 | 0 | 268 | 80 | 81.27 |  | 34.78
1.65 | 0.1 | 13 | 4.2 | Hydrochloric Acid | Unknown | 0.1 | 0 | 126 | 80 | 76.79 |  | 27.51
1.65 | 0.1 | 13 | 4.2 | Hydrochloric Acid | Unknown | 0.1 | 0 | 222 | 80 | 83.39 |  | 32.95
1.65 | 0.1 | 13 | 4.2 | Hydrochloric Acid | Unknown | 0.1 | 0 | 125 | 80 | 78.15 |  | 26.12
1.65 | 0.1 | 13 | 4.2 | Hydrochloric Acid | Unknown | 0.1 | 0 | 57 | 80 | 72.22 |  | 21.59
1.65 | 0.1 | 13 | 4.2 | Hydrochloric Acid | Unknown | 0.1 | 0 | 84 | 80 | 76.74 |  | 28.17
1.65 | 0.1 | 13 | 4.2 | Hydrochloric Acid | Unknown | 0.1 | 0 | 327 | 80 | 84.63 |  | 34.47
1.65 | 0.1 | 13 | 4.2 | Hydrochloric Acid | Unknown | 0.1 | 0 | 239 | 80 | 86.77 |  | 35.81
1.65 | 0.1 | 13 | 4.2 | Hydrochloric Acid | Unknown | 0.1 | 0 | 60 | 80 | 75.8 |  | 22.52
1.65 | 0.1 | 13 | 4.2 | Hydrochloric Acid | Unknown | 0.1 | 0 | 355 | 80 | 82.95 |  | 33.23
1.65 | 0.1 | 13 | 4.2 | Hydrochloric Acid | Unknown | 0.1 | 0 | 316 | 80 | 80.18 |  | 32.64
1.65 | 0.1 | 13 | 4.2 | Hydrochloric Acid | Unknown | 0.1 | 0 | 343 | 80 | 84.59 |  | 33.83
1.65 | 0.1 | 13 | 4.2 | Hydrochloric Acid | Unknown | 0.1 | 0 | 95 | 80 | 81.32 |  | 28.04
1.65 | 0.1 | 13 | 4.2 | Hydrochloric Acid | Unknown | 0.1 | 0 | 45 | 80 | 69.04 |  | 16.03
1.65 | 0.1 | 13 | 4.2 | Hydrochloric Acid | Unknown | 0.1 | 0 | 49 | 80 | 69.76 |  | 16.7
1.65 | 0.1 | 13 | 4.2 | Hydrochloric Acid | Unknown | 0.1 | 0 | 119 | 80 | 77.99 |  | 26.85
1.65 | 0.1 | 13 | 4.2 | Hydrochloric Acid | Unknown | 0.1 | 0 | 46 | 80 | 69.93 |  | 20.14
1.65 | 0.1 | 13 | 4.2 | Hydrochloric Acid | Unknown | 0.1 | 0 | 321 | 80 | 85.31 |  | 35.72
1.65 | 0.1 | 13 | 4.2 | Hydrochloric Acid | Unknown | 0.1 | 0 | 14 | 80 | 52.82 |  | 14.35
1.65 | 0.1 | 13 | 4.2 | Hydrochloric Acid | Unknown | 0.1 | 0 | 62 | 80 | 72.98 |  | 24.66
1.65 | 0.1 | 13 | 4.2 | Hydrochloric Acid | Unknown | 0.1 | 0 | 340 | 80 | 81.21 |  | 33.37
1.65 | 0.1 | 13 | 4.2 | Hydrochloric Acid | Unknown | 0.1 | 0 | 0 | 80 | 3.81 |  | 2.14
1.65 | 0.1 | 13 | 4.2 | Hydrochloric Acid | Unknown | 0.1 | 0 | 251 | 80 | 80.04 |  | 34.98
1.65 | 0.1 | 13 | 4.2 | Hydrochloric Acid | Unknown | 0.1 | 0 | 28 | 80 | 59.97 |  | 16.8
1.65 | 0.1 | 13 | 4.2 | Hydrochloric Acid | Unknown | 0.1 | 0 | 178 | 80 | 81.77 |  | 26.88
1.65 | 0.1 | 13 | 4.2 | Hydrochloric Acid | Unknown | 0.1 | 0 | 125 | 80 | 78.71 |  | 26.46
1.65 | 0.1 | 13 | 4.2 | Hydrochloric Acid | Unknown | 0.1 | 0 | 245 | 80 | 84.82 |  | 32.72
1.65 | 0.1 | 13 | 4.2 | Hydrochloric Acid | Unknown | 0.1 | 0 | 318 | 80 | 85.07 |  | 33.92
1.65 | 0.1 | 13 | 4.2 | Hydrochloric Acid | Unknown | 0.1 | 0 | 196 | 80 | 78.69 |  | 29.26
1.65 | 0.1 | 13 | 4.2 | Hydrochloric Acid | Unknown | 0.1 | 0 | 22 | 80 | 58.93 |  | 16.55
1.65 | 0.1 | 13 | 4.2 | Hydrochloric Acid | Unknown | 0.1 | 0 | 213 | 80 | 79.79 |  | 29.48
1.65 | 0.1 | 13 | 4.2 | Hydrochloric Acid | Unknown | 0.1 | 0 | 292 | 80 | 84.26 |  | 35.69
1.65 | 0.1 | 13 | 4.2 | Hydrochloric Acid | Unknown | 0.1 | 0 | 0 | 80 | 0 |  | 0.69
1.65 | 0.1 | 13 | 4.2 | Hydrochloric Acid | Unknown | 0.1 | 0 | 24 | 80 | 59.89 |  | 20.32
1.65 | 0.1 | 13 | 4.2 | Hydrochloric Acid | Unknown | 0.1 | 0 | 189 | 80 | 81.9 |  | 32.62
1.65 | 0.1 | 13 | 4.2 | Hydrochloric Acid | Unknown | 0.1 | 0 | 76 | 80 | 73.38 |  | 26.69
1.65 | 0.1 | 13 | 4.2 | Hydrochloric Acid | Unknown | 0.1 | 0 | 348 | 80 | 81.07 |  | 36.28
1.65 | 0.1 | 13 | 4.2 | Hydrochloric Acid | Unknown | 0.1 | 0 | 5 | 80 | 20.58 |  | 5.86
1.65 | 0.1 | 13 | 4.2 | Hydrochloric Acid | Unknown | 0.1 | 0 | 101 | 80 | 77.71 |  | 26.41
1.65 | 0.1 | 13 | 4.2 | Hydrochloric Acid | Unknown | 0.1 | 0 | 60 | 80 | 73.59 |  | 22.44
1.65 | 0.1 | 13 | 4.2 | Hydrochloric Acid | Unknown | 0.1 | 0 | 0 | 80 | 0 |  | 0.77
1.65 | 0.1 | 13 | 4.2 | Hydrochloric Acid | Unknown | 0.1 | 0 | 222 | 80 | 83.03 |  | 39.65
1.65 | 0.1 | 13 | 4.2 | Hydrochloric Acid | Unknown | 0.1 | 0 | 70 | 80 | 79.02 |  | 29.54
1.65 | 0.1 | 13 | 4.2 | Hydrochloric Acid | Unknown | 0.1 | 0 | 81 | 80 | 74.73 |  | 26.86
1.65 | 0.1 | 13 | 4.2 | Hydrochloric Acid | Unknown | 0.1 | 0 | 0 | 80 | 0 |  | 0.48
1.65 | 0.1 | 13 | 4.2 | Hydrochloric Acid | Unknown | 0.1 | 0 | 360 | 80 | 84.2 |  | 35.26
1.65 | 0.1 | 13 | 4.2 | Hydrochloric Acid | Unknown | 0.1 | 0 | 0 | 80 | 0 |  | 0
1.65 | 0.1 | 13 | 4.2 | Hydrochloric Acid | Unknown | 0.1 | 0 | 160 | 80 | 75.79 |  | 30.54
1.65 | 0.1 | 13 | 4.2 | Hydrochloric Acid | Unknown | 0.1 | 0 | 252 | 80 | 81.16 |  | 34.4
1.65 | 0.1 | 13 | 4.2 | Hydrochloric Acid | Unknown | 0.1 | 0 | 43 | 80 | 65.35 |  | 15.8
1.65 | 0.1 | 13 | 4.2 | Hydrochloric Acid | Unknown | 0.1 | 0 | 190 | 80 | 80.93 |  | 30.43
1.65 | 0.1 | 13 | 4.2 | Hydrochloric Acid | Unknown | 0.1 | 0 | 341 | 80 | 82.6 |  | 35.52
1.65 | 0.1 | 13 | 4.2 | Hydrochloric Acid | Unknown | 0.1 | 0 | 350 | 80 | 86.83 |  | 34.11
1.65 | 0.1 | 13 | 4.2 | Hydrochloric Acid | Unknown | 0.1 | 0 | 77 | 80 | 75.67 |  | 26.98
1.65 | 0.1 | 13 | 4.2 | Hydrochloric Acid | Unknown | 0.1 | 0 | 189 | 80 | 77.07 |  | 31.32
1.65 | 0.1 | 13 | 4.2 | Hydrochloric Acid | Unknown | 0.1 | 0 | 181 | 80 | 81.58 |  | 29.44
1.65 | 0.1 | 13 | 4.2 | Hydrochloric Acid | Unknown | 0.1 | 0 | 59 | 80 | 77.6 |  | 22.12
1.65 | 0.1 | 13 | 4.2 | Hydrochloric Acid | Unknown | 0.1 | 0 | 360 | 80 | 82.51 |  | 33.06
1.65 | 0.1 | 13 | 4.2 | Hydrochloric Acid | Unknown | 0.1 | 0 | 46 | 80 | 67.98 |  | 16.37
1.65 | 0.1 | 13 | 4.2 | Hydrochloric Acid | Unknown | 0.1 | 0 | 153 | 80 | 78.45 |  | 31.99
1.65 | 0.1 | 13 | 4.2 | Hydrochloric Acid | Unknown | 0.1 | 0 | 10 | 80 | 44.09 |  | 12.98
1.65 | 0.1 | 13 | 4.2 | Hydrochloric Acid | Unknown | 0.1 | 0 | 88 | 80 | 76.53 |  | 27.01
1.65 | 0.1 | 13 | 4.2 | Hydrochloric Acid | Unknown | 0.1 | 0 | 71 | 80 | 72.41 |  | 27.17
1.65 | 0.1 | 13 | 4.2 | Hydrochloric Acid | Unknown | 0.1 | 0 | 65 | 80 | 71.56 |  | 22.19
1.65 | 0.1 | 13 | 4.2 | Hydrochloric Acid | Unknown | 0.1 | 0 | 0 | 80 | 0 |  | 0
1.65 | 0.1 | 13 | 4.2 | Hydrochloric Acid | Unknown | 0.1 | 0 | 196 | 80 | 83.05 |  | 30.52
1.65 | 0.1 | 13 | 4.2 | Hydrochloric Acid | Unknown | 0.1 | 0 | 129 | 80 | 77.76 |  | 26.24
1.65 | 0.1 | 13 | 4.2 | Hydrochloric Acid | Unknown | 0.1 | 0 | 14 | 80 | 51.5 |  | 15.41
1.65 | 0.1 | 13 | 4.2 | Hydrochloric Acid | Unknown | 0.1 | 0 | 199 | 80 | 81.83 |  | 30.13
1.65 | 0.1 | 13 | 4.2 | Hydrochloric Acid | Unknown | 0.1 | 0 | 89 | 80 | 75.36 |  | 26.26
1.65 | 0.1 | 13 | 4.2 | Hydrochloric Acid | Unknown | 0.1 | 0 | 280 | 80 | 82.07 |  | 34.04
1.65 | 0.1 | 13 | 4.2 | Hydrochloric Acid | Unknown | 0.1 | 0 | 337 | 80 | 84.09 |  | 35.07
1.65 | 0.1 | 13 | 4.2 | Hydrochloric Acid | Unknown | 0.1 | 0 | 63 | 80 | 70.28 |  | 25.72
1.65 | 0.1 | 13 | 4.2 | Hydrochloric Acid | Unknown | 0.1 | 0 | 0 | 80 | 0 |  | 0
1.65 | 0.1 | 13 | 4.2 | Hydrochloric Acid | Unknown | 0.1 | 0 | 100 | 80 | 74.63 |  | 27.72
1.65 | 0.1 | 13 | 4.2 | Hydrochloric Acid | Unknown | 0.1 | 0 | 82 | 80 | 74.63 |  | 23.49
1.65 | 0.1 | 13 | 4.2 | Hydrochloric Acid | Unknown | 0.1 | 0 | 162 | 80 | 77.56 |  | 31.41
1.65 | 0.1 | 13 | 4.2 | Hydrochloric Acid | Unknown | 0.1 | 0 | 180 | 80 | 84.76 |  | 28.94
1.65 | 0.1 | 13 | 4.2 | Hydrochloric Acid | Unknown | 0.1 | 0 | 271 | 80 | 78.02 |  | 31.6
1.65 | 0.1 | 13 | 4.2 | Hydrochloric Acid | Unknown | 0.1 | 0 | 360 | 80 | 81.77 |  | 32.01
1.65 | 0.1 | 13 | 4.2 | Hydrochloric Acid | Unknown | 0.1 | 0 | 261 | 80 | 82.2 |  | 36.2
1.65 | 0.1 | 13 | 4.2 | Hydrochloric Acid | Unknown | 0.1 | 0 | 22 | 80 | 63.73 |  | 14.2
1.65 | 0.1 | 13 | 4.2 | Hydrochloric Acid | Unknown | 0.1 | 0 | 19 | 80 | 65.01 |  | 17.81
1.65 | 0.1 | 13 | 4.2 | Hydrochloric Acid | Unknown | 0.1 | 0 | 59 | 80 | 72.19 |  | 22.16
1.65 | 0.1 | 13 | 4.2 | Hydrochloric Acid | Unknown | 0.1 | 0 | 260 | 80 | 83.61 |  | 34.33
1.65 | 0.1 | 13 | 4.2 | Hydrochloric Acid | Unknown | 0.1 | 0 | 8 | 80 | 42.4 |  | 12.1
1.65 | 0.1 | 13 | 4.2 | Hydrochloric Acid | Unknown | 0.1 | 0 | 352 | 80 | 82.67 |  | 32.61
1.65 | 0.1 | 13 | 4.2 | Hydrochloric Acid | Unknown | 0.1 | 0 | 307 | 80 | 83.11 |  | 33.47
1.65 | 0.1 | 13 | 4.2 | Hydrochloric Acid | Unknown | 0.1 | 0 | 76 | 80 | 72.24 |  | 27.47
1.65 | 0.1 | 13 | 4.2 | Hydrochloric Acid | Unknown | 0.1 | 0 | 216 | 80 | 81.86 |  | 31.51
1.65 | 0.1 | 13 | 4.2 | Hydrochloric Acid | Unknown | 0.1 | 0 | 341 | 80 | 84.05 |  | 35.16
1.65 | 0.1 | 13 | 4.2 | Hydrochloric Acid | Unknown | 0.1 | 0 | 297 | 80 | 80.15 |  | 33.93
1.65 | 0.1 | 13 | 4.2 | Hydrochloric Acid | Unknown | 0.1 | 0 | 38 | 80 | 67.82 |  | 17.77
1.65 | 0.1 | 13 | 4.2 | Hydrochloric Acid | Unknown | 0.1 | 0 | 278 | 80 | 77.99 |  | 35.15
1.65 | 0.1 | 13 | 4.2 | Hydrochloric Acid | Unknown | 0.1 | 0 | 172 | 80 | 81.59 |  | 28.14
1.65 | 0.1 | 13 | 4.2 | Hydrochloric Acid | Unknown | 0.1 | 0 | 360 | 80 | 86.27 |  | 32.61
1.65 | 0.1 | 13 | 4.2 | Hydrochloric Acid | Unknown | 0.1 | 0 | 258 | 80 | 81.72 |  | 36.46
1.65 | 0.1 | 13 | 4.2 | Hydrochloric Acid | Unknown | 0.1 | 0 | 66 | 80 | 73.96 |  | 25.87
1.65 | 0.1 | 13 | 4.2 | Hydrochloric Acid | Unknown | 0.1 | 0 | 360 | 80 | 79.37 |  | 35.31
1.65 | 0.1 | 13 | 4.2 | Hydrochloric Acid | Unknown | 0.1 | 0 | 278 | 80 | 83.27 |  | 34.44
1.65 | 0.1 | 13 | 4.2 | Hydrochloric Acid | Unknown | 0.1 | 0 | 50 | 80 | 71.56 |  | 15.98
1.65 | 0.1 | 13 | 4.2 | Hydrochloric Acid | Unknown | 0.1 | 0 | 124 | 80 | 79.07 |  | 28
1.65 | 0.1 | 13 | 4.2 | Hydrochloric Acid | Unknown | 0.1 | 0 | 0 | 80 | 0 |  | 2.13
1.65 | 0.1 | 13 | 4.2 | Hydrochloric Acid | Unknown | 0.1 | 0 | 97 | 80 | 72.53 |  | 28.37
1.65 | 0.1 | 13 | 4.2 | Hydrochloric Acid | Unknown | 0.1 | 0 | 360 | 80 | 83.23 |  | 34.62
1.65 | 0.1 | 13 | 4.2 | Hydrochloric Acid | Unknown | 0.1 | 0 | 295 | 80 | 80.58 |  | 37.39
1.65 | 0.1 | 13 | 4.2 | Hydrochloric Acid | Unknown | 0.1 | 0 | 13 | 80 | 50.67 |  | 9.93
1.65 | 0.1 | 13 | 4.2 | Hydrochloric Acid | Unknown | 0.1 | 0 | 116 | 80 | 83.24 |  | 25.14
2.3 | 3 | 0.45 | 15.8 | Hydrochloric Acid | Unknown | 2.283865 | 0 | 1080 | 90 | 88.81 | 87.87 |  | 89.64
2.3 | 3 | 0.45 | 15.8 | Hydrochloric Acid | Unknown | 2.188568 | 0 | 1080 | 26 | 81.66 | 72.99 |  | 66.19
2.3 | 3 | 0.45 | 15.8 | Hydrochloric Acid | Unknown | 1.656743 | 0 | 1080 | 25 | 77.69 | 71.18 |  | 70.48
2.3 | 3 | 0.45 | 15.8 | Hydrochloric Acid | Unknown | 1.912725 | 0 | 1080 | 25 | 80.08 | 64.6 |  | 63.76
2.3 | 3 | 0.45 | 15.8 | Hydrochloric Acid | Unknown | 1.735235 | 0 | 1080 | 25 | 71.94 | 68.65 |  | 67.91
2.3 | 3 | 0.45 | 15.8 | Hydrochloric Acid | Unknown | 1 | 0 | 1070 | 25 | 75.86 | 60.8 |  | 62.27
2.3 | 3 | 0.45 | 15.8 | Hydrochloric Acid | Unknown | 1.180366 | 0 | 1080 | 26 | 79.46 | 71.1 |  | 58.77
2.3 | 3 | 0.45 | 15.8 | Hydrochloric Acid | Unknown | 3.195131 | 0 | 1053 | 26 | 76.04 | 79.06 |  | 77.35
2.3 | 3 | 0.45 | 15.8 | Hydrochloric Acid | Unknown | 2.053602 | 0 | 1080 | 25 | 81.74 | 79.24 |  | 63.39
2.3 | 3 | 0.45 | 15.8 | Hydrochloric Acid | Unknown | 1.914996 | 0 | 1080 | 26 | 75.38 | 63.97 |  | 58.34
2.3 | 3 | 0.45 | 15.8 | Hydrochloric Acid | Unknown | 2.98092 | 0 | 1080 | 25 | 77.36 | 73.5 |  | 79.95
2.3 | 3 | 0.45 | 15.8 | Hydrochloric Acid | Unknown | 5 | 0 | 1080 | 25 | 81.71 | 89.78 |  | 85.56
2.3 | 3 | 0.45 | 15.8 | Hydrochloric Acid | Unknown | 2.469461 | 0 | 915 | 25 | 74.98 | 68.02 |  | 67.84
2.3 | 3 | 0.45 | 15.8 | Hydrochloric Acid | Unknown | 1.76298 | 0 | 1076 | 25 | 79.34 | 67.37 |  | 70.26
2.3 | 3 | 0.45 | 15.8 | Hydrochloric Acid | Unknown | 2.31777 | 0 | 1051 | 25 | 79.31 | 70.52 |  | 68.27
2.3 | 3 | 0.45 | 15.8 | Hydrochloric Acid | Unknown | 1.048811 | 0 | 1061 | 29 | 84.83 | 71.32 |  | 58.48
2.3 | 3 | 0.45 | 15.8 | Hydrochloric Acid | Unknown | 2.164051 | 0 | 60 | 25 | 77.25 | 52.7 |  | 50.56
2.3 | 3 | 0.45 | 15.8 | Hydrochloric Acid | Unknown | 2.037033 | 0 | 1080 | 25 | 76.47 | 74.39 |  | 67.78
2.3 | 3 | 0.45 | 15.8 | Hydrochloric Acid | Unknown | 2.280839 | 0 | 70 | 25 | 77.54 | 59.35 |  | 58.43
2.3 | 3 | 0.45 | 15.8 | Hydrochloric Acid | Unknown | 5 | 0 | 1054 | 26 | 77.35 | 68.53 |  | 82.72
2.3 | 3 | 0.45 | 15.8 | Hydrochloric Acid | Unknown | 4.870248 | 0 | 1005 | 29 | 79.83 | 77.37 |  | 78.34
2.3 | 3 | 0.45 | 15.8 | Hydrochloric Acid | Unknown | 4.090023 | 0 | 1080 | 27 | 80.34 | 73.56 |  | 80.17
2.3 | 3 | 0.45 | 15.8 | Hydrochloric Acid | Unknown | 2.225355 | 0 | 1047 | 25 | 76.69 | 75.56 |  | 66.71
2.3 | 3 | 0.45 | 15.8 | Hydrochloric Acid | Unknown | 2.000043 | 0 | 1073 | 25 | 75.14 | 80.66 |  | 56.08
2.3 | 3 | 0.45 | 15.8 | Hydrochloric Acid | Unknown | 1.585184 | 0 | 1080 | 25 | 76.03 | 69.37 |  | 53.91
2.3 | 3 | 0.45 | 15.8 | Hydrochloric Acid | Unknown | 1.977013 | 0 | 1048 | 27 | 76.43 | 69.6 |  | 67.17
2.3 | 3 | 0.45 | 15.8 | Hydrochloric Acid | Unknown | 2.01961 | 0 | 60 | 25 | 77.22 | 69.63 |  | 49.96
2.3 | 3 | 0.45 | 15.8 | Hydrochloric Acid | Unknown | 1.991014 | 0 | 1080 | 85 | 89.16 | 84.26 |  | 91
2.3 | 3 | 0.45 | 15.8 | Hydrochloric Acid | Unknown | 1 | 0 | 998 | 27 | 77.79 | 53.28 |  | 67.73
2.3 | 3 | 0.45 | 15.8 | Hydrochloric Acid | Unknown | 4.264603 | 0 | 992 | 29 | 86.85 | 82.49 |  | 77.36
2.3 | 3 | 0.45 | 15.8 | Hydrochloric Acid | Unknown | 1.525406 | 0 | 1055 | 89 | 90 | 86.46 |  | 84.58
2.3 | 3 | 0.45 | 15.8 | Hydrochloric Acid | Unknown | 2.018795 | 0 | 1057 | 90 | 88.34 | 88.53 |  | 89.4
2.3 | 3 | 0.45 | 15.8 | Hydrochloric Acid | Unknown | 4.021596 | 0 | 1080 | 25 | 75.32 | 88.34 |  | 79.53
2.3 | 3 | 0.45 | 15.8 | Hydrochloric Acid | Unknown | 2.418971 | 0 | 1030 | 83 | 90 | 81.34 |  | 91
2.3 | 3 | 0.45 | 15.8 | Hydrochloric Acid | Unknown | 3.997113 | 0 | 1080 | 25 | 72.69 | 75.46 |  | 84.17
2.3 | 3 | 0.45 | 15.8 | Hydrochloric Acid | Unknown | 5 | 0 | 970 | 25 | 74.53 | 72.21 |  | 84.17
2.3 | 3 | 0.45 | 15.8 | Hydrochloric Acid | Unknown | 2.025003 | 0 | 1076 | 25 | 74.55 | 73.21 |  | 64.46
2.3 | 3 | 0.45 | 15.8 | Hydrochloric Acid | Unknown | 2.018886 | 0 | 1080 | 27 | 78.95 | 68.49 |  | 68.7
2.3 | 3 | 0.45 | 15.8 | Hydrochloric Acid | Unknown | 2.352592 | 0 | 1080 | 25 | 83.25 | 65.73 |  | 67.08
2.3 | 3 | 0.45 | 15.8 | Hydrochloric Acid | Unknown | 1.777669 | 0 | 60 | 28 | 80.74 | 59.09 |  | 50.61
2.3 | 3 | 0.45 | 15.8 | Hydrochloric Acid | Unknown | 1.866559 | 0 | 1046 | 28 | 86.72 | 70.16 |  | 65.84
2.3 | 3 | 0.45 | 15.8 | Hydrochloric Acid | Unknown | 2.150834 | 0 | 1070 | 25 | 77.25 | 64.78 |  | 57.78
2.3 | 3 | 0.45 | 15.8 | Hydrochloric Acid | Unknown | 2.051368 | 0 | 1080 | 25 | 75.37 | 65.11 |  | 68.73
2.3 | 3 | 0.45 | 15.8 | Hydrochloric Acid | Unknown | 2.943354 | 0 | 1049 | 25 | 81.49 | 75.8 |  | 78.11
2.3 | 3 | 0.45 | 15.8 | Hydrochloric Acid | Unknown | 1.985888 | 0 | 1080 | 30 | 90 | 61.23 |  | 58.14
2.3 | 3 | 0.45 | 15.8 | Hydrochloric Acid | Unknown | 2.182785 | 0 | 118 | 25 | 80.49 | 64.62 |  | 56.92
2.3 | 3 | 0.45 | 15.8 | Hydrochloric Acid | Unknown | 3.097018 | 0 | 991 | 25 | 78.54 | 82.5 |  | 82.32
2.3 | 3 | 0.45 | 15.8 | Hydrochloric Acid | Unknown | 1.857407 | 0 | 1073 | 25 | 78.82 | 74.97 |  | 61.05
2.3 | 3 | 0.45 | 15.8 | Hydrochloric Acid | Unknown | 1.047555 | 0 | 1030 | 25 | 76.3 | 57.1 |  | 62.84
2.3 | 3 | 0.45 | 15.8 | Hydrochloric Acid | Unknown | 1.990039 | 0 | 1003 | 90 | 90 | 88.48 |  | 91
2.3 | 3 | 0.45 | 15.8 | Hydrochloric Acid | Unknown | 1.094084 | 0 | 1080 | 25 | 78.77 | 57.17 |  | 61.22
2.3 | 3 | 0.45 | 15.8 | Hydrochloric Acid | Unknown | 1.935784 | 0 | 1080 | 28 | 88.83 | 70.83 |  | 59.55
2.3 | 3 | 0.45 | 15.8 | Hydrochloric Acid | Unknown | 1.758338 | 0 | 1080 | 28 | 83.38 | 68.37 |  | 62.91
2.3 | 3 | 0.45 | 15.8 | Hydrochloric Acid | Unknown | 3.134474 | 0 | 1025 | 29 | 83.76 | 68.55 |  | 71.26
2.3 | 3 | 0.45 | 15.8 | Hydrochloric Acid | Unknown | 2.109724 | 0 | 1080 | 90 | 90 | 90.34 |  | 88.51
2.3 | 3 | 0.45 | 15.8 | Hydrochloric Acid | Unknown | 3.28306 | 0 | 1013 | 25 | 80.19 | 64.89 |  | 74.2
2.3 | 3 | 0.45 | 15.8 | Hydrochloric Acid | Unknown | 1.736754 | 0 | 1080 | 25 | 83.51 | 64.63 |  | 63.53
2.3 | 3 | 0.45 | 15.8 | Hydrochloric Acid | Unknown | 1.985924 | 0 | 1046 | 25 | 81.3 | 65.77 |  | 58.94
2.3 | 3 | 0.45 | 15.8 | Hydrochloric Acid | Unknown | 1.95392 | 0 | 1080 | 31 | 86.67 | 67.43 |  | 63.53
2.3 | 3 | 0.45 | 15.8 | Hydrochloric Acid | Unknown | 4.920757 | 0 | 1061 | 25 | 79.87 | 85.67 |  | 87.55
2.3 | 3 | 0.45 | 15.8 | Hydrochloric Acid | Unknown | 3.691796 | 0 | 1080 | 26 | 80.76 | 79.47 |  | 86.93
2.3 | 3 | 0.45 | 15.8 | Hydrochloric Acid | Unknown | 1.786743 | 0 | 1080 | 30 | 90 | 70.67 |  | 57.95
2.3 | 3 | 0.45 | 15.8 | Hydrochloric Acid | Unknown | 2.054104 | 0 | 1076 | 26 | 74.46 | 71.73 |  | 61.47
2.3 | 3 | 0.45 | 15.8 | Hydrochloric Acid | Unknown | 1.90005 | 0 | 1080 | 25 | 80.16 | 71.36 |  | 67.84
2.3 | 3 | 0.45 | 15.8 | Hydrochloric Acid | Unknown | 1.834718 | 0 | 1080 | 27 | 72.22 | 78.71 |  | 67.22
2.3 | 3 | 0.45 | 15.8 | Hydrochloric Acid | Unknown | 1.286079 | 0 | 1034 | 25 | 79.32 | 54.07 |  | 59.49
2.3 | 3 | 0.45 | 15.8 | Hydrochloric Acid | Unknown | 2.474744 | 0 | 81 | 26 | 78.98 | 63.54 |  | 55.31
2.3 | 3 | 0.45 | 15.8 | Hydrochloric Acid | Unknown | 2.988714 | 0 | 1080 | 27 | 76.27 | 72.69 |  | 78.37
2.3 | 3 | 0.45 | 15.8 | Hydrochloric Acid | Unknown | 1.699564 | 0 | 1080 | 25 | 70.86 | 73.6 |  | 56.04
2.3 | 3 | 0.45 | 15.8 | Hydrochloric Acid | Unknown | 5 | 0 | 1062 | 26 | 77.57 | 81.47 |  | 85
2.3 | 3 | 0.45 | 15.8 | Hydrochloric Acid | Unknown | 3.582926 | 0 | 1080 | 30 | 84.02 | 77.96 |  | 85.67
2.3 | 3 | 0.45 | 15.8 | Hydrochloric Acid | Unknown | 1 | 0 | 1061 | 25 | 76.52 | 68.82 |  | 59.49
2.3 | 3 | 0.45 | 15.8 | Hydrochloric Acid | Unknown | 2.08273 | 0 | 1074 | 90 | 90 | 79.74 |  | 84.61
2.3 | 3 | 0.45 | 15.8 | Hydrochloric Acid | Unknown | 1.723253 | 0 | 1019 | 88 | 89.71 | 91.61 |  | 91
2.3 | 3 | 0.45 | 15.8 | Hydrochloric Acid | Unknown | 1 | 0 | 1080 | 31 | 84.47 | 60.26 |  | 61.93
2.3 | 3 | 0.45 | 15.8 | Hydrochloric Acid | Unknown | 1.703274 | 0 | 1080 | 87 | 89.94 | 84.28 |  | 91
2.3 | 3 | 0.45 | 15.8 | Hydrochloric Acid | Unknown | 4.011252 | 0 | 1044 | 25 | 79.62 | 87.29 |  | 76.86
2.3 | 3 | 0.45 | 15.8 | Hydrochloric Acid | Unknown | 2.224648 | 0 | 1080 | 90 | 90 | 91.51 |  | 85.03
2.3 | 3 | 0.45 | 15.8 | Hydrochloric Acid | Unknown | 1.87743 | 0 | 1080 | 90 | 87.64 | 84.81 |  | 91
2.3 | 3 | 0.45 | 15.8 | Hydrochloric Acid | Unknown | 1.996117 | 0 | 1031 | 28 | 85.12 | 75.19 |  | 67.49
2.3 | 3 | 0.45 | 15.8 | Hydrochloric Acid | Unknown | 3.836831 | 0 | 970 | 25 | 78.63 | 75.22 |  | 77.18
2.3 | 3 | 0.45 | 15.8 | Hydrochloric Acid | Unknown | 1.850842 | 0 | 137 | 25 | 83.21 | 60.12 |  | 58.15
2.3 | 3 | 0.45 | 15.8 | Hydrochloric Acid | Unknown | 1.833726 | 0 | 1079 | 25 | 80.98 | 68.21 |  | 57.61
2.3 | 3 | 0.45 | 15.8 | Hydrochloric Acid | Unknown | 4.157186 | 0 | 1054 | 25 | 75.36 | 78.11 |  | 79.46
2.3 | 3 | 0.45 | 15.8 | Hydrochloric Acid | Unknown | 1.7173 | 0 | 1080 | 27 | 81.08 | 67.67 |  | 62.65
2.3 | 3 | 0.45 | 15.8 | Hydrochloric Acid | Unknown | 3.933629 | 0 | 1061 | 25 | 74.14 | 77.32 |  | 83.97
2.3 | 3 | 0.45 | 15.8 | Hydrochloric Acid | Unknown | 2.081963 | 0 | 1080 | 25 | 78.73 | 76.14 |  | 55.43
2.3 | 3 | 0.45 | 15.8 | Hydrochloric Acid | Unknown | 5 | 0 | 1053 | 25 | 79.49 | 79.36 |  | 88.34
2.3 | 3 | 0.45 | 15.8 | Hydrochloric Acid | Unknown | 2.088121 | 0 | 1080 | 31 | 88.32 | 80.6 |  | 62.46
2.3 | 3 | 0.45 | 15.8 | Hydrochloric Acid | Unknown | 4.985473 | 0 | 1080 | 25 | 82.32 | 78.84 |  | 88.23
2.3 | 3 | 0.45 | 15.8 | Hydrochloric Acid | Unknown | 1.886222 | 0 | 1080 | 25 | 81.84 | 78.59 |  | 67.2
2.3 | 3 | 0.45 | 15.8 | Hydrochloric Acid | Unknown | 4.185063 | 0 | 1080 | 25 | 77.26 | 81.68 |  | 85.98
2.3 | 3 | 0.45 | 15.8 | Hydrochloric Acid | Unknown | 3.826555 | 0 | 1058 | 29 | 84.85 | 82.25 |  | 89.6
2.3 | 3 | 0.45 | 15.8 | Hydrochloric Acid | Unknown | 3.829559 | 0 | 1072 | 25 | 78.16 | 85.94 |  | 78.64
2.3 | 3 | 0.45 | 15.8 | Hydrochloric Acid | Unknown | 2.2705 | 0 | 969 | 25 | 76.08 | 62.61 |  | 64.83
2.3 | 3 | 0.45 | 15.8 | Hydrochloric Acid | Unknown | 2.072052 | 0 | 1076 | 25 | 78.37 | 72.83 |  | 60.11
2.3 | 3 | 0.45 | 15.8 | Hydrochloric Acid | Unknown | 2.079121 | 0 | 1080 | 25 | 83.15 | 70.83 |  | 63.84
2.3 | 3 | 0.45 | 15.8 | Hydrochloric Acid | Unknown | 2.11971 | 0 | 1080 | 27 | 80.27 | 72.02 |  | 67.29
2.3 | 3 | 0.45 | 15.8 | Hydrochloric Acid | Unknown | 1.981029 | 0 | 1080 | 25 | 83.8 | 69.32 |  | 68.99
2.3 | 3 | 0.45 | 15.8 | Hydrochloric Acid | Unknown | 4.712461 | 0 | 1080 | 30 | 80.71 | 74.57 |  | 80.41
2.3 | 3 | 0.45 | 15.8 | Hydrochloric Acid | Unknown | 2.050233 | 0 | 1080 | 25 | 77.71 | 65.59 |  | 59.21
2.3 | 3 | 0.45 | 15.8 | Hydrochloric Acid | Unknown | 1.996353 | 0 | 1079 | 25 | 79.7 | 71.94 |  | 64.57
2.3 | 3 | 0.45 | 15.8 | Hydrochloric Acid | Unknown | 3.828185 | 0 | 1080 | 25 | 79.45 | 80.43 |  | 78.34
2.3 | 3 | 0.45 | 15.8 | Hydrochloric Acid | Unknown | 4.78219 | 0 | 1080 | 25 | 77.32 | 76.15 |  | 80.37
2.3 | 3 | 0.45 | 15.8 | Hydrochloric Acid | Unknown | 1.990693 | 0 | 1080 | 25 | 80.66 | 69.68 |  | 67.08
2.3 | 3 | 0.45 | 15.8 | Hydrochloric Acid | Unknown | 2.72844 | 0 | 1080 | 27 | 79.87 | 71.09 |  | 79.22
2.3 | 3 | 0.45 | 15.8 | Hydrochloric Acid | Unknown | 1 | 0 | 1080 | 25 | 73.21 | 55.13 |  | 64.62
2.3 | 3 | 0.45 | 15.8 | Hydrochloric Acid | Unknown | 1.947192 | 0 | 1001 | 25 | 80.54 | 70.17 |  | 62.85
2.3 | 3 | 0.45 | 15.8 | Hydrochloric Acid | Unknown | 1.97617 | 0 | 1080 | 25 | 81.34 | 73.25 |  | 68.5
2.3 | 3 | 0.45 | 15.8 | Hydrochloric Acid | Unknown | 2.080531 | 0 | 79 | 25 | 79.53 | 65.58 |  | 57.47
2.3 | 3 | 0.45 | 15.8 | Hydrochloric Acid | Unknown | 2.124391 | 0 | 1080 | 29 | 80.09 | 63.78 |  | 61.99
2.3 | 3 | 0.45 | 15.8 | Hydrochloric Acid | Unknown | 1.857701 | 0 | 1080 | 30 | 83.99 | 69.95 |  | 58.57
2.3 | 3 | 0.45 | 15.8 | Hydrochloric Acid | Unknown | 2.173958 | 0 | 1080 | 29 | 85.77 | 76.36 |  | 54.41
2.3 | 3 | 0.45 | 15.8 | Hydrochloric Acid | Unknown | 1.956126 | 0 | 1080 | 25 | 76.5 | 65.17 |  | 57.71
2.3 | 3 | 0.45 | 15.8 | Hydrochloric Acid | Unknown | 2.35066 | 0 | 1056 | 25 | 80.14 | 78.69 |  | 65.17
2.3 | 3 | 0.45 | 15.8 | Hydrochloric Acid | Unknown | 4.882916 | 0 | 1080 | 31 | 85.23 | 75.12 |  | 78.2
2.3 | 3 | 0.45 | 15.8 | Hydrochloric Acid | Unknown | 2.677734 | 0 | 1040 | 25 | 78.3 | 77.96 |  | 69.27
0 | 30.5 | 2 | 31.3 | Hydrochloric Acid | Unknown | 4.895156 | 0 | 82 | 50 |  | 73.49 |  | 88.59
0 | 30.5 | 2 | 31.3 | Hydrochloric Acid | Unknown | 5.069945 | 0 | 115 | 54 |  | 74.05 |  | 90.24
0 | 30.5 | 2 | 31.3 | Hydrochloric Acid | Unknown | 5.103767 | 0 | 120 | 37 |  | 66.94 |  | 92.06
0 | 30.5 | 2 | 31.3 | Hydrochloric Acid | Unknown | 4.992782 | 0 | 114 | 41 |  | 62.57 |  | 90.9
0 | 30.5 | 2 | 31.3 | Hydrochloric Acid | Unknown | 4.984785 | 0 | 5 | 78 |  | 71.39 |  | 85.48
0 | 30.5 | 2 | 31.3 | Hydrochloric Acid | Unknown | 1 | 0 | 120 | 39 |  | 47.89 |  | 68.01
0 | 30.5 | 2 | 31.3 | Hydrochloric Acid | Unknown | 5.158476 | 0 | 5 | 57 |  | 57.12 |  | 86.18
0 | 30.5 | 2 | 31.3 | Hydrochloric Acid | Unknown | 4.955796 | 0 | 9 | 77 |  | 72.23 |  | 94.18
0 | 30.5 | 2 | 31.3 | Hydrochloric Acid | Unknown | 4.980917 | 0 | 113 | 30 |  | 54.52 |  | 80.6
0 | 30.5 | 2 | 31.3 | Hydrochloric Acid | Unknown | 5.259461 | 0 | 28 | 83 |  | 96.58 |  | 99.71
0 | 30.5 | 2 | 31.3 | Hydrochloric Acid | Unknown | 5.197975 | 0 | 37 | 30 |  | 55.31 |  | 90.23
0 | 30.5 | 2 | 31.3 | Hydrochloric Acid | Unknown | 4.953784 | 0 | 112 | 87 |  | 92.93 |  | 91.04
0 | 30.5 | 2 | 31.3 | Hydrochloric Acid | Unknown | 4.918236 | 0 | 29 | 81 |  | 87.6 |  | 100
0 | 30.5 | 2 | 31.3 | Hydrochloric Acid | Unknown | 4.91629 | 0 | 120 | 70 |  | 97.57 |  | 97.1
0 | 30.5 | 2 | 31.3 | Hydrochloric Acid | Unknown | 4.494683 | 0 | 116 | 40 |  | 69.82 |  | 91.05
0 | 30.5 | 2 | 31.3 | Hydrochloric Acid | Unknown | 5.274224 | 0 | 120 | 81 |  | 93.98 |  | 97.93
0 | 30.5 | 2 | 31.3 | Hydrochloric Acid | Unknown | 4.828798 | 0 | 5 | 37 |  | 38 |  | 57.63
0 | 30.5 | 2 | 31.3 | Hydrochloric Acid | Unknown | 5.213654 | 0 | 13 | 47 |  | 58.72 |  | 83.08
0 | 30.5 | 2 | 31.3 | Hydrochloric Acid | Unknown | 5.010397 | 0 | 16 | 73 |  | 67.22 |  | 93.96
0 | 30.5 | 2 | 31.3 | Hydrochloric Acid | Unknown | 5.347917 | 0 | 45 | 80 |  | 84.85 |  | 100
0 | 30.5 | 2 | 31.3 | Hydrochloric Acid | Unknown | 1.132371 | 0 | 120 | 42 |  | 57.23 |  | 64.6
0 | 30.5 | 2 | 31.3 | Hydrochloric Acid | Unknown | 1.228031 | 0 | 119 | 84 |  | 69.62 |  | 82.85
0 | 30.5 | 2 | 31.3 | Hydrochloric Acid | Unknown | 4.851981 | 0 | 120 | 43 |  | 73.15 |  | 85.63
0 | 30.5 | 2 | 31.3 | Hydrochloric Acid | Unknown | 4.678648 | 0 | 119 | 30 |  | 60.75 |  | 92.29
0 | 30.5 | 2 | 31.3 | Hydrochloric Acid | Unknown | 1.036882 | 0 | 111 | 80 |  | 60.94 |  | 84.44
0 | 30.5 | 2 | 31.3 | Hydrochloric Acid | Unknown | 4.520704 | 0 | 5 | 63 |  | 72.02 |  | 82.22
0 | 30.5 | 2 | 31.3 | Hydrochloric Acid | Unknown | 1 | 0 | 120 | 42 |  | 39.58 |  | 57.92
0 | 30.5 | 2 | 31.3 | Hydrochloric Acid | Unknown | 1 | 0 | 112 | 41 |  | 52.69 |  | 57
0 | 30.5 | 2 | 31.3 | Hydrochloric Acid | Unknown | 4.790085 | 0 | 114 | 75 |  | 97.14 |  | 100
0 | 30.5 | 2 | 31.3 | Hydrochloric Acid | Unknown | 1.148923 | 0 | 117 | 78 |  | 61.15 |  | 83.37
0 | 30.5 | 2 | 31.3 | Hydrochloric Acid | Unknown | 5.132492 | 0 | 7 | 70 |  | 57.25 |  | 83.81
0 | 30.5 | 2 | 31.3 | Hydrochloric Acid | Unknown | 4.95951 | 0 | 74 | 56 |  | 66.4 |  | 97.27
0 | 30.5 | 2 | 31.3 | Hydrochloric Acid | Unknown | 5.080002 | 0 | 115 | 42 |  | 56.98 |  | 82.93
0 | 30.5 | 2 | 31.3 | Hydrochloric Acid | Unknown | 4.864828 | 0 | 120 | 50 |  | 70.56 |  | 97.04
0 | 30.5 | 2 | 31.3 | Hydrochloric Acid | Unknown | 5.606665 | 0 | 30 | 44 |  | 53.48 |  | 85.58
0 | 30.5 | 2 | 31.3 | Hydrochloric Acid | Unknown | 5.075209 | 0 | 88 | 30 |  | 68.18 |  | 80.83
0 | 30.5 | 2 | 31.3 | Hydrochloric Acid | Unknown | 4.852419 | 0 | 60 | 59 |  | 82.42 |  | 91.68
0 | 30.5 | 2 | 31.3 | Hydrochloric Acid | Unknown | 2.218842 | 0 | 117 | 80 |  | 79.71 |  | 87.67
0 | 30.5 | 2 | 31.3 | Hydrochloric Acid | Unknown | 5.310047 | 0 | 120 | 44 |  | 76.39 |  | 92.89
0 | 30.5 | 2 | 31.3 | Hydrochloric Acid | Unknown | 4.806445 | 0 | 120 | 72 |  | 83.54 |  | 100
0 | 30.5 | 2 | 31.3 | Hydrochloric Acid | Unknown | 4.64536 | 0 | 7 | 66 |  | 69.74 |  | 91.76
0 | 30.5 | 2 | 31.3 | Hydrochloric Acid | Unknown | 4.694887 | 0 | 12 | 76 |  | 84.03 |  | 95.97
0 | 30.5 | 2 | 31.3 | Hydrochloric Acid | Unknown | 4.832511 | 0 | 31 | 49 |  | 67.4 |  | 90.25
0 | 30.5 | 2 | 31.3 | Hydrochloric Acid | Unknown | 1 | 0 | 120 | 80 |  | 61.43 |  | 76.34
0 | 30.5 | 2 | 31.3 | Hydrochloric Acid | Unknown | 1 | 0 | 119 | 83 |  | 54.26 |  | 71.31
0 | 30.5 | 2 | 31.3 | Hydrochloric Acid | Unknown | 4.895438 | 0 | 9 | 65 |  | 68.09 |  | 89.74
0 | 30.5 | 2 | 31.3 | Hydrochloric Acid | Unknown | 4.948016 | 0 | 113 | 45 |  | 64.55 |  | 87.79
0 | 30.5 | 2 | 31.3 | Hydrochloric Acid | Unknown | 5.081215 | 0 | 5 | 69 |  | 78.33 |  | 92.2
0 | 30.5 | 2 | 31.3 | Hydrochloric Acid | Unknown | 5.152946 | 0 | 92 | 73 |  | 77.64 |  | 96.54
0 | 30.5 | 2 | 31.3 | Hydrochloric Acid | Unknown | 5.100386 | 0 | 119 | 31 |  | 68.34 |  | 88.88
0 | 30.5 | 2 | 31.3 | Hydrochloric Acid | Unknown | 5.448043 | 0 | 35 | 57 |  | 69.8 |  | 91.63
0 | 30.5 | 2 | 31.3 | Hydrochloric Acid | Unknown | 5.273531 | 0 | 85 | 34 |  | 55.34 |  | 83.46
0 | 30.5 | 2 | 31.3 | Hydrochloric Acid | Unknown | 5.055491 | 0 | 5 | 40 |  | 47.63 |  | 70.26
0 | 30.5 | 2 | 31.3 | Hydrochloric Acid | Unknown | 1 | 0 | 120 | 76 |  | 57.14 |  | 79.31
0 | 30.5 | 2 | 31.3 | Hydrochloric Acid | Unknown | 4.831126 | 0 | 88 | 30 |  | 56.23 |  | 86.71
0 | 30.5 | 2 | 31.3 | Hydrochloric Acid | Unknown | 4.642834 | 0 | 10 | 78 |  | 76.51 |  | 95.14
0 | 30.5 | 2 | 31.3 | Hydrochloric Acid | Unknown | 5.038336 | 0 | 30 | 51 |  | 59.93 |  | 94.34
0 | 30.5 | 2 | 31.3 | Hydrochloric Acid | Unknown | 5.082841 | 0 | 120 | 84 |  | 91.04 |  | 100
0 | 30.5 | 2 | 31.3 | Hydrochloric Acid | Unknown | 5.223228 | 0 | 94 | 30 |  | 60.56 |  | 76.23
0 | 30.5 | 2 | 31.3 | Hydrochloric Acid | Unknown | 5.06683 | 0 | 120 | 38 |  | 62.14 |  | 86.99
0 | 30.5 | 2 | 31.3 | Hydrochloric Acid | Unknown | 5.263497 | 0 | 15 | 44 |  | 50.38 |  | 85.82
0 | 30.5 | 2 | 31.3 | Hydrochloric Acid | Unknown | 5.268625 | 0 | 118 | 81 |  | 96.36 |  | 94.28
0 | 30.5 | 2 | 31.3 | Hydrochloric Acid | Unknown | 4.742976 | 0 | 111 | 60 |  | 83.97 |  | 88.9
0 | 30.5 | 2 | 31.3 | Hydrochloric Acid | Unknown | 4.870484 | 0 | 62 | 38 |  | 64.06 |  | 84.09
0 | 30.5 | 2 | 31.3 | Hydrochloric Acid | Unknown | 1 | 0 | 120 | 43 |  | 52.74 |  | 66.47
0 | 30.5 | 2 | 31.3 | Hydrochloric Acid | Unknown | 4.823481 | 0 | 5 | 56 |  | 55.33 |  | 82.95
0 | 30.5 | 2 | 31.3 | Hydrochloric Acid | Unknown | 4.939169 | 0 | 63 | 68 |  | 77.3 |  | 100
0 | 30.5 | 2 | 31.3 | Hydrochloric Acid | Unknown | 5.075315 | 0 | 5 | 69 |  | 65.4 |  | 94.82
0 | 30.5 | 2 | 31.3 | Hydrochloric Acid | Unknown | 4.969231 | 0 | 30 | 78 |  | 88.95 |  | 90.2
0 | 30.5 | 2 | 31.3 | Hydrochloric Acid | Unknown | 5.000077 | 0 | 5 | 82 |  | 78.33 |  | 87.32
0 | 30.5 | 2 | 31.3 | Hydrochloric Acid | Unknown | 4.76434 | 0 | 9 | 81 |  | 76.15 |  | 85.97
0 | 30.5 | 2 | 31.3 | Hydrochloric Acid | Unknown | 5.126611 | 0 | 6 | 63 |  | 59.7 |  | 87.83
0 | 30.5 | 2 | 31.3 | Hydrochloric Acid | Unknown | 5.108315 | 0 | 98 | 62 |  | 73.21 |  | 93.01
0 | 30.5 | 2 | 31.3 | Hydrochloric Acid | Unknown | 4.809375 | 0 | 120 | 50 |  | 70.56 |  | 91.71
0 | 30.5 | 2 | 31.3 | Hydrochloric Acid | Unknown | 4.676693 | 0 | 119 | 79 |  | 91.67 |  | 100
0 | 30.5 | 2 | 31.3 | Hydrochloric Acid | Unknown | 5.307561 | 0 | 66 | 71 |  | 83.21 |  | 92.35
0 | 30.5 | 2 | 31.3 | Hydrochloric Acid | Unknown | 5.437044 | 0 | 118 | 89 |  | 92.76 |  | 90.81
0 | 30.5 | 2 | 31.3 | Hydrochloric Acid | Unknown | 5.058677 | 0 | 27 | 70 |  | 80.04 |  | 87.16
0 | 30.5 | 2 | 31.3 | Hydrochloric Acid | Unknown | 4.909579 | 0 | 5 | 62 |  | 62 |  | 90.39
0 | 30.5 | 2 | 31.3 | Hydrochloric Acid | Unknown | 5.26157 | 0 | 120 | 40 |  | 74.62 |  | 92.45
0 | 30.5 | 2 | 31.3 | Hydrochloric Acid | Unknown | 5.117588 | 0 | 5 | 61 |  | 66.47 |  | 83.83
0 | 30.5 | 2 | 31.3 | Hydrochloric Acid | Unknown | 4.947323 | 0 | 106 | 78 |  | 89.9 |  | 92.87
0 | 30.5 | 2 | 31.3 | Hydrochloric Acid | Unknown | 5.242019 | 0 | 120 | 44 |  | 66.39 |  | 94.86
0 | 30.5 | 2 | 31.3 | Hydrochloric Acid | Unknown | 4.797592 | 0 | 88 | 30 |  | 64.9 |  | 96.92
0 | 30.5 | 2 | 31.3 | Hydrochloric Acid | Unknown | 3.827299 | 0 | 118 | 81 |  | 98.86 |  | 97.62
0 | 30.5 | 2 | 31.3 | Hydrochloric Acid | Unknown | 5.090908 | 0 | 9 | 30 |  | 43.06 |  | 70.32
0 | 30.5 | 2 | 31.3 | Hydrochloric Acid | Unknown | 5.02856 | 0 | 8 | 43 |  | 48.61 |  | 81.78
0 | 30.5 | 2 | 31.3 | Hydrochloric Acid | Unknown | 5.15932 | 0 | 106 | 43 |  | 65.29 |  | 83.1
0 | 30.5 | 2 | 31.3 | Hydrochloric Acid | Unknown | 5.298333 | 0 | 40 | 30 |  | 50.76 |  | 80.87
0 | 30.5 | 2 | 31.3 | Hydrochloric Acid | Unknown | 4.611888 | 0 | 64 | 85 |  | 88.48 |  | 86.98
0 | 30.5 | 2 | 31.3 | Hydrochloric Acid | Unknown | 1.009738 | 0 | 120 | 79 |  | 52.52 |  | 77.46
0 | 30.5 | 2 | 31.3 | Hydrochloric Acid | Unknown | 1.47527 | 0 | 120 | 83 |  | 73.83 |  | 84.95
0 | 30.5 | 2 | 31.3 | Hydrochloric Acid | Unknown | 5.850862 | 0 | 120 | 78 |  | 97.95 |  | 100
0 | 30.5 | 2 | 31.3 | Hydrochloric Acid | Unknown | 4.821313 | 0 | 35 | 51 |  | 63.84 |  | 86.94
0 | 30.5 | 2 | 31.3 | Hydrochloric Acid | Unknown | 4.439753 | 0 | 120 | 47 |  | 68.28 |  | 96.26
0 | 30.5 | 2 | 31.3 | Hydrochloric Acid | Unknown | 5.025437 | 0 | 120 | 40 |  | 68.43 |  | 87.66
0 | 30.5 | 2 | 31.3 | Hydrochloric Acid | Unknown | 5.145152 | 0 | 10 | 30 |  | 51.76 |  | 75.89
0 | 30.5 | 2 | 31.3 | Hydrochloric Acid | Unknown | 5.144639 | 0 | 88 | 73 |  | 93.2 |  | 99.58
0 | 30.5 | 2 | 31.3 | Hydrochloric Acid | Unknown | 4.740737 | 0 | 120 | 38 |  | 68.08 |  | 87.84
0 | 30.5 | 2 | 31.3 | Hydrochloric Acid | Unknown | 1 | 0 | 114 | 49 |  | 59.17 |  | 68.61
0 | 30.5 | 2 | 31.3 | Hydrochloric Acid | Unknown | 1.055387 | 0 | 115 | 76 |  | 58.26 |  | 74.74
0 | 30.5 | 2 | 31.3 | Hydrochloric Acid | Unknown | 5.013027 | 0 | 105 | 81 |  | 96.05 |  | 100
0 | 30.5 | 2 | 31.3 | Hydrochloric Acid | Unknown | 4.726299 | 0 | 120 | 71 |  | 82.06 |  | 90.01
0 | 30.5 | 2 | 31.3 | Hydrochloric Acid | Unknown | 5.019327 | 0 | 9 | 32 |  | 43.67 |  | 82.4
0 | 30.5 | 2 | 31.3 | Hydrochloric Acid | Unknown | 4.796359 | 0 | 96 | 30 |  | 64.51 |  | 85.92
0 | 30.5 | 2 | 31.3 | Hydrochloric Acid | Unknown | 4.532023 | 0 | 84 | 31 |  | 69.61 |  | 83.95
0 | 30.5 | 2 | 31.3 | Hydrochloric Acid | Unknown | 5.170327 | 0 | 120 | 38 |  | 70.66 |  | 89.18
0 | 30.5 | 2 | 31.3 | Hydrochloric Acid | Unknown | 5.035009 | 0 | 120 | 86 |  | 91.78 |  | 94.95
0 | 30.5 | 2 | 31.3 | Hydrochloric Acid | Unknown | 5.147974 | 0 | 120 | 68 |  | 79.95 |  | 97.24
0 | 30.5 | 2 | 31.3 | Hydrochloric Acid | Unknown | 4.866386 | 0 | 86 | 80 |  | 100 |  | 93.35
0 | 30.5 | 2 | 31.3 | Hydrochloric Acid | Unknown | 5.156635 | 0 | 118 | 38 |  | 66.5 |  | 89.64
0 | 30.5 | 2 | 31.3 | Hydrochloric Acid | Unknown | 5.255532 | 0 | 5 | 78 |  | 67.54 |  | 88.61
0 | 30.5 | 2 | 31.3 | Hydrochloric Acid | Unknown | 5.438497 | 0 | 116 | 66 |  | 87.69 |  | 98.77
0 | 30.5 | 2 | 31.3 | Hydrochloric Acid | Unknown | 5.203464 | 0 | 10 | 82 |  | 76.75 |  | 100
0 | 30.5 | 2 | 31.3 | Hydrochloric Acid | Unknown | 2.096197 | 0 | 120 | 78 |  | 70.33 |  | 86.06
0 | 30.5 | 2 | 31.3 | Hydrochloric Acid | Unknown | 1 | 0 | 110 | 38 |  | 47.88 |  | 63.49
0 | 30.5 | 2 | 31.3 | Hydrochloric Acid | Unknown | 4.973369 | 0 | 117 | 67 |  | 81.66 |  | 91.06
6.78 | 58.65 | 0.1 | 0.54 | Hydrogen Peroxide | Unknown | 0.9991258 | 0 | 33 | 40 | 49.49 | 27.31
6.78 | 58.65 | 0.1 | 0.54 | Hydrogen Peroxide | Unknown | 1.000867 | 0 | 43 | 86 | 90 | 79.51
6.78 | 58.65 | 0.1 | 0.54 | Hydrogen Peroxide | Unknown | 0.3921319 | 0 | 35 | 89 | 75.95 | 51.57
6.78 | 58.65 | 0.1 | 0.54 | Hydrogen Peroxide | Unknown | 0.7710905 | 0 | 36 | 87 | 90.32 | 78.88
6.78 | 58.65 | 0.1 | 0.54 | Hydrogen Peroxide | Unknown | 0.3248014 | 0 | 34 | 88 | 66.68 | 41.69
6.78 | 58.65 | 0.1 | 0.54 | Hydrogen Peroxide | Unknown | 1.001911 | 0 | 31 | 81 | 84.5 | 76.74
6.78 | 58.65 | 0.1 | 0.54 | Hydrogen Peroxide | Unknown | 1.014826 | 0 | 41 | 62 | 66.31 | 63.09
6.78 | 58.65 | 0.1 | 0.54 | Hydrogen Peroxide | Unknown | 0.943029 | 0 | 37 | 95 | 90.09 | 79.24
6.78 | 58.65 | 0.1 | 0.54 | Hydrogen Peroxide | Unknown | 1.044255 | 0 | 37 | 88 | 90.04 | 77.92
6.78 | 58.65 | 0.1 | 0.54 | Hydrogen Peroxide | Unknown | 0.9938267 | 0 | 38 | 88 | 90.66 | 78.38
6.78 | 58.65 | 0.1 | 0.54 | Hydrogen Peroxide | Unknown | 1.022291 | 0 | 35 | 58 | 67.37 | 48.88
6.78 | 58.65 | 0.1 | 0.54 | Hydrogen Peroxide | Unknown | 1.045117 | 0 | 40 | 84 | 91.12 | 78.48
6.78 | 58.65 | 0.1 | 0.54 | Hydrogen Peroxide | Unknown | 0.3948046 | 0 | 37 | 90 | 73.91 | 51.31
6.78 | 58.65 | 0.1 | 0.54 | Hydrogen Peroxide | Unknown | 1.16615 | 0 | 37 | 85 | 89.61 | 82.1
6.78 | 58.65 | 0.1 | 0.54 | Hydrogen Peroxide | Unknown | 0.8836132 | 0 | 41 | 90 | 89.71 | 79.14
6.78 | 58.65 | 0.1 | 0.54 | Hydrogen Peroxide | Unknown | 0.980641 | 0 | 37 | 81 | 87.45 | 78.42
6.78 | 58.65 | 0.1 | 0.54 | Hydrogen Peroxide | Unknown | 0.9658797 | 0 | 10 | 87 | 56.53 | 50.11
6.78 | 58.65 | 0.1 | 0.54 | Hydrogen Peroxide | Unknown | 0.9428473 | 0 | 45 | 92 | 88.05 | 78.72
6.78 | 58.65 | 0.1 | 0.54 | Hydrogen Peroxide | Unknown | 1.072654 | 0 | 43 | 90 | 88.49 | 82.89
6.78 | 58.65 | 0.1 | 0.54 | Hydrogen Peroxide | Unknown | 1.049138 | 0 | 41 | 85 | 90.96 | 78.7
6.78 | 58.65 | 0.1 | 0.54 | Hydrogen Peroxide | Unknown | 0.908508 | 0 | 32 | 88 | 87.76 | 75.94
6.78 | 58.65 | 0.1 | 0.54 | Hydrogen Peroxide | Unknown | 0.6076855 | 0 | 34 | 91 | 84.62 | 74.14
6.78 | 58.65 | 0.1 | 0.54 | Hydrogen Peroxide | Unknown | 0.9591378 | 0 | 13 | 88 | 66.81 | 64.84
6.78 | 58.65 | 0.1 | 0.54 | Hydrogen Peroxide | Unknown | 1.01834 | 0 | 41 | 89 | 89.02 | 79.73
6.78 | 58.65 | 0.1 | 0.54 | Hydrogen Peroxide | Unknown | 0.9600177 | 0 | 30 | 91 | 85.77 | 77.51
6.78 | 58.65 | 0.1 | 0.54 | Hydrogen Peroxide | Unknown | 0.9730502 | 0 | 35 | 90 | 89.51 | 78.46
6.78 | 58.65 | 0.1 | 0.54 | Hydrogen Peroxide | Unknown | 0.648152 | 0 | 35 | 87 | 82.23 | 74.08
6.78 | 58.65 | 0.1 | 0.54 | Hydrogen Peroxide | Unknown | 1.040967 | 0 | 29 | 90 | 87.37 | 75.23
6.78 | 58.65 | 0.1 | 0.54 | Hydrogen Peroxide | Unknown | 1.075474 | 0 | 44 | 89 | 89.44 | 81.41
6.78 | 58.65 | 0.1 | 0.54 | Hydrogen Peroxide | Unknown | 0.9891476 | 0 | 37 | 45 | 57.07 | 32.63
6.78 | 58.65 | 0.1 | 0.54 | Hydrogen Peroxide | Unknown | 0.7272169 | 0 | 35 | 90 | 84.14 | 76.89
6.78 | 58.65 | 0.1 | 0.54 | Hydrogen Peroxide | Unknown | 1.046065 | 0 | 45 | 90 | 89.86 | 78.95
6.78 | 58.65 | 0.1 | 0.54 | Hydrogen Peroxide | Unknown | 1.046354 | 0 | 36 | 71 | 75.81 | 66.22
6.78 | 58.65 | 0.1 | 0.54 | Hydrogen Peroxide | Unknown | 1.031414 | 0 | 37 | 49 | 59.27 | 42.04
6.78 | 58.65 | 0.1 | 0.54 | Hydrogen Peroxide | Unknown | 0.9628125 | 0 | 36 | 58 | 66.68 | 49.17
6.78 | 58.65 | 0.1 | 0.54 | Hydrogen Peroxide | Unknown | 0.9464599 | 0 | 36 | 71 | 74.87 | 65.99
6.78 | 58.65 | 0.1 | 0.54 | Hydrogen Peroxide | Unknown | 1.026798 | 0 | 35 | 91 | 90.17 | 78.05
6.78 | 58.65 | 0.1 | 0.54 | Hydrogen Peroxide | Unknown | 0.9556924 | 0 | 33 | 95 | 90.07 | 78.38
6.78 | 58.65 | 0.1 | 0.54 | Hydrogen Peroxide | Unknown | 0.9846013 | 0 | 35 | 52 | 60.59 | 42.78
6.78 | 58.65 | 0.1 | 0.54 | Hydrogen Peroxide | Unknown | 1.145326 | 0 | 36 | 87 | 87.67 | 81.47
6.78 | 58.65 | 0.1 | 0.54 | Hydrogen Peroxide | Unknown | 1.106447 | 0 | 36 | 95 | 87.79 | 82.19
6.78 | 58.65 | 0.1 | 0.54 | Hydrogen Peroxide | Unknown | 1.039635 | 0 | 38 | 88 | 88.21 | 78.07
6.78 | 58.65 | 0.1 | 0.54 | Hydrogen Peroxide | Unknown | 0.9668867 | 0 | 34 | 87 | 88.96 | 78.77
6.78 | 58.65 | 0.1 | 0.54 | Hydrogen Peroxide | Unknown | 0.9638838 | 0 | 35 | 57 | 64.11 | 44.17
6.78 | 58.65 | 0.1 | 0.54 | Hydrogen Peroxide | Unknown | 1.03579 | 0 | 35 | 92 | 88.86 | 78.4
6.78 | 58.65 | 0.1 | 0.54 | Hydrogen Peroxide | Unknown | 1.07485 | 0 | 38 | 64 | 64.45 | 65.43
6.78 | 58.65 | 0.1 | 0.54 | Hydrogen Peroxide | Unknown | 0.9744182 | 0 | 36 | 92 | 89.36 | 78.98
6.78 | 58.65 | 0.1 | 0.54 | Hydrogen Peroxide | Unknown | 0.37716 | 0 | 36 | 90 | 71.56 | 49.52
6.78 | 58.65 | 0.1 | 0.54 | Hydrogen Peroxide | Unknown | 1.004386 | 0 | 45 | 95 | 88.85 | 79.35
6.78 | 58.65 | 0.1 | 0.54 | Hydrogen Peroxide | Unknown | 0.9305517 | 0 | 10 | 89 | 54.51 | 50.96
6.78 | 58.65 | 0.1 | 0.54 | Hydrogen Peroxide | Unknown | 0.9320805 | 0 | 32 | 77 | 77.31 | 66.92
6.78 | 58.65 | 0.1 | 0.54 | Hydrogen Peroxide | Unknown | 0.2 | 0 | 33 | 91 | 67.15 | 40.45
6.78 | 58.65 | 0.1 | 0.54 | Hydrogen Peroxide | Unknown | 1.027303 | 0 | 35 | 94 | 88.47 | 78.87
6.78 | 58.65 | 0.1 | 0.54 | Hydrogen Peroxide | Unknown | 1.0136 | 0 | 35 | 68 | 75.81 | 66.13
6.78 | 58.65 | 0.1 | 0.54 | Hydrogen Peroxide | Unknown | 0.8568475 | 0 | 35 | 85 | 89.71 | 79.35
6.78 | 58.65 | 0.1 | 0.54 | Hydrogen Peroxide | Unknown | 0.9131402 | 0 | 37 | 90 | 89.99 | 79.48
6.78 | 58.65 | 0.1 | 0.54 | Hydrogen Peroxide | Unknown | 0.9241544 | 0 | 40 | 92 | 91.06 | 79.18
6.78 | 58.65 | 0.1 | 0.54 | Hydrogen Peroxide | Unknown | 1.022786 | 0 | 29 | 82 | 83.4 | 77.38
6.78 | 58.65 | 0.1 | 0.54 | Hydrogen Peroxide | Unknown | 0.5563985 | 0 | 35 | 93 | 84.07 | 71.1
6.78 | 58.65 | 0.1 | 0.54 | Hydrogen Peroxide | Unknown | 0.9600284 | 0 | 10 | 86 | 55.08 | 51.2
6.78 | 58.65 | 0.1 | 0.54 | Hydrogen Peroxide | Unknown | 1.050638 | 0 | 34 | 95 | 88.32 | 82.25
6.78 | 58.65 | 0.1 | 0.54 | Hydrogen Peroxide | Unknown | 1.172353 | 0 | 37 | 85 | 88.63 | 81.63
6.78 | 58.65 | 0.1 | 0.54 | Hydrogen Peroxide | Unknown | 0.5782043 | 0 | 35 | 86 | 82.65 | 72.66
6.78 | 58.65 | 0.1 | 0.54 | Hydrogen Peroxide | Unknown | 0.9874955 | 0 | 35 | 72 | 74.86 | 66.72
6.78 | 58.65 | 0.1 | 0.54 | Hydrogen Peroxide | Unknown | 0.990529 | 0 | 34 | 88 | 88.42 | 78.35
6.78 | 58.65 | 0.1 | 0.54 | Hydrogen Peroxide | Unknown | 1.034247 | 0 | 37 | 80 | 87.26 | 78.31
6.78 | 58.65 | 0.1 | 0.54 | Hydrogen Peroxide | Unknown | 0.5394998 | 0 | 38 | 95 | 75.49 | 63.07
6.78 | 58.65 | 0.1 | 0.54 | Hydrogen Peroxide | Unknown | 0.9905942 | 0 | 33 | 87 | 88.64 | 79.18
6.78 | 58.65 | 0.1 | 0.54 | Hydrogen Peroxide | Unknown | 1.058119 | 0 | 21 | 87 | 83.28 | 76.35
6.78 | 58.65 | 0.1 | 0.54 | Hydrogen Peroxide | Unknown | 1.106638 | 0 | 35 | 89 | 90.22 | 82.16
6.78 | 58.65 | 0.1 | 0.54 | Hydrogen Peroxide | Unknown | 0.9321681 | 0 | 35 | 84 | 89.08 | 79.59
6.78 | 58.65 | 0.1 | 0.54 | Hydrogen Peroxide | Unknown | 0.4165503 | 0 | 36 | 91 | 74.78 | 52.71
6.78 | 58.65 | 0.1 | 0.54 | Hydrogen Peroxide | Unknown | 0.9904944 | 0 | 41 | 88 | 90.63 | 78.99
6.78 | 58.65 | 0.1 | 0.54 | Hydrogen Peroxide | Unknown | 0.5950603 | 0 | 36 | 92 | 83.83 | 72.2
6.78 | 58.65 | 0.1 | 0.54 | Hydrogen Peroxide | Unknown | 0.9605209 | 0 | 42 | 91 | 89.45 | 78.74
6.78 | 58.65 | 0.1 | 0.54 | Hydrogen Peroxide | Unknown | 1.03779 | 0 | 37 | 84 | 90.48 | 79.36
6.78 | 58.65 | 0.1 | 0.54 | Hydrogen Peroxide | Unknown | 1.035225 | 0 | 33 | 59 | 66.64 | 62.67
6.78 | 58.65 | 0.1 | 0.54 | Hydrogen Peroxide | Unknown | 1.126144 | 0 | 35 | 91 | 90.19 | 81.86
6.78 | 58.65 | 0.1 | 0.54 | Hydrogen Peroxide | Unknown | 0.933946 | 0 | 34 | 92 | 90.2 | 79.9
6.78 | 58.65 | 0.1 | 0.54 | Hydrogen Peroxide | Unknown | 0.9126045 | 0 | 32 | 50 | 59.23 | 41.02
6.78 | 58.65 | 0.1 | 0.54 | Hydrogen Peroxide | Unknown | 1.102737 | 0 | 34 | 94 | 89.53 | 82.3
6.78 | 58.65 | 0.1 | 0.54 | Hydrogen Peroxide | Unknown | 0.7974054 | 0 | 33 | 84 | 87.32 | 78.07
6.78 | 58.65 | 0.1 | 0.54 | Hydrogen Peroxide | Unknown | 0.9771601 | 0 | 36 | 80 | 88 | 78.51
6.78 | 58.65 | 0.1 | 0.54 | Hydrogen Peroxide | Unknown | 1.009412 | 0 | 32 | 42 | 46.53 | 25.78
6.78 | 58.65 | 0.1 | 0.54 | Hydrogen Peroxide | Unknown | 0.9302574 | 0 | 10 | 90 | 56.03 | 51.42
6.78 | 58.65 | 0.1 | 0.54 | Hydrogen Peroxide | Unknown | 0.618793 | 0 | 34 | 88 | 85.02 | 73.47
6.78 | 58.65 | 0.1 | 0.54 | Hydrogen Peroxide | Unknown | 0.7959869 | 0 | 36 | 85 | 89.34 | 78.52
6.78 | 58.65 | 0.1 | 0.54 | Hydrogen Peroxide | Unknown | 1.053689 | 0 | 45 | 91 | 87.63 | 82.71
6.78 | 58.65 | 0.1 | 0.54 | Hydrogen Peroxide | Unknown | 1.042851 | 0 | 36 | 90 | 90.16 | 77.35
6.78 | 58.65 | 0.1 | 0.54 | Hydrogen Peroxide | Unknown | 1.047017 | 0 | 28 | 94 | 84.75 | 76.37
6.78 | 58.65 | 0.1 | 0.54 | Hydrogen Peroxide | Unknown | 1.009542 | 0 | 19 | 86 | 86.25 | 72.79
6.78 | 58.65 | 0.1 | 0.54 | Hydrogen Peroxide | Unknown | 1.080217 | 0 | 36 | 40 | 47.89 | 28.81
6.78 | 58.65 | 0.1 | 0.54 | Hydrogen Peroxide | Unknown | 1.028813 | 0 | 43 | 86 | 90.97 | 78.97
6.78 | 58.65 | 0.1 | 0.54 | Hydrogen Peroxide | Unknown | 0.973344 | 0 | 37 | 43 | 56.35 | 32.62
6.78 | 58.65 | 0.1 | 0.54 | Hydrogen Peroxide | Unknown | 0.9595388 | 0 | 30 | 93 | 86.15 | 75.66
6.78 | 58.65 | 0.1 | 0.54 | Hydrogen Peroxide | Unknown | 1.165173 | 0 | 35 | 95 | 90.38 | 82.17
6.78 | 58.65 | 0.1 | 0.54 | Hydrogen Peroxide | Unknown | 1.029442 | 0 | 32 | 41 | 45.97 | 25.89
6.78 | 58.65 | 0.1 | 0.54 | Hydrogen Peroxide | Unknown | 0.933419 | 0 | 45 | 92 | 89.48 | 79.58
6.78 | 58.65 | 0.1 | 0.54 | Hydrogen Peroxide | Unknown | 1.007755 | 0 | 44 | 91 | 90.43 | 78.48
6.78 | 58.65 | 0.1 | 0.54 | Hydrogen Peroxide | Unknown | 0.9583563 | 0 | 40 | 92 | 89.38 | 79.3
5.15 | 51.2 | 0 | 0 | Hydroxylammonium Chloride | Unknown | 0.9850247 | 0 | 30 | 43 | 54.98 | 39.65
5.15 | 51.2 | 0 | 0 | Hydroxylammonium Chloride | Unknown | 1.004113 | 0 | 30 | 75 | 79.3 | 75.23
5.15 | 51.2 | 0 | 0 | Hydroxylammonium Chloride | Unknown | 0.9322552 | 0 | 29 | 25 | 17.49 | 19.59
5.15 | 51.2 | 0 | 0 | Hydroxylammonium Chloride | Unknown | 5.888161 | 0 | 29 | 80 | 93.83 | 97.57
5.15 | 51.2 | 0 | 0 | Hydroxylammonium Chloride | Unknown | 0.9359296 | 0 | 11 | 79 | 53.89 | 66.66
5.15 | 51.2 | 0 | 0 | Hydroxylammonium Chloride | Unknown | 1.324954 | 0 | 21 | 80 | 88.24 | 87.1
5.15 | 51.2 | 0 | 0 | Hydroxylammonium Chloride | Unknown | 5.578047 | 0 | 28 | 77 | 96.58 | 89.59
5.15 | 51.2 | 0 | 0 | Hydroxylammonium Chloride | Unknown | 0.8217625 | 0 | 29 | 25 | 23.72 | 30
5.15 | 51.2 | 0 | 0 | Hydroxylammonium Chloride | Unknown | 0.7905816 | 0 | 30 | 80 | 79.08 | 73.35
5.15 | 51.2 | 0 | 0 | Hydroxylammonium Chloride | Unknown | 1.225438 | 0 | 29 | 80 | 84.16 | 85.76
5.15 | 51.2 | 0 | 0 | Hydroxylammonium Chloride | Unknown | 1.369471 | 0 | 30 | 63 | 70.99 | 71.79
5.15 | 51.2 | 0 | 0 | Hydroxylammonium Chloride | Unknown | 0.9837084 | 0 | 30 | 54 | 56.94 | 51.97
5.15 | 51.2 | 0 | 0 | Hydroxylammonium Chloride | Unknown | 0.6374699 | 0 | 20 | 80 | 75.08 | 74.08
5.15 | 51.2 | 0 | 0 | Hydroxylammonium Chloride | Unknown | 0.6953435 | 0 | 9 | 77 | 69.43 | 42.99
5.15 | 51.2 | 0 | 0 | Hydroxylammonium Chloride | Unknown | 0.9178544 | 0 | 30 | 58 | 67.51 | 60.12
5.15 | 51.2 | 0 | 0 | Hydroxylammonium Chloride | Unknown | 1.209192 | 0 | 30 | 80 | 74.19 | 91.42
5.15 | 51.2 | 0 | 0 | Hydroxylammonium Chloride | Unknown | 0.9299634 | 0 | 30 | 80 | 80.44 | 76.51
5.15 | 51.2 | 0 | 0 | Hydroxylammonium Chloride | Unknown | 0.9087876 | 0 | 30 | 64 | 66.41 | 68.9
5.15 | 51.2 | 0 | 0 | Hydroxylammonium Chloride | Unknown | 4.109157 | 0 | 29 | 80 | 97.15 | 100
5.15 | 51.2 | 0 | 0 | Hydroxylammonium Chloride | Unknown | 0.5076234 | 0 | 29 | 80 | 67.23 | 62.02
5.15 | 51.2 | 0 | 0 | Hydroxylammonium Chloride | Unknown | 3.878838 | 0 | 30 | 80 | 96.19 | 95.67
5.15 | 51.2 | 0 | 0 | Hydroxylammonium Chloride | Unknown | 0.7245839 | 0 | 29 | 76 | 62.57 | 72.34
5.15 | 51.2 | 0 | 0 | Hydroxylammonium Chloride | Unknown | 6 | 0 | 27 | 80 | 99.85 | 89.91
5.15 | 51.2 | 0 | 0 | Hydroxylammonium Chloride | Unknown | 1.288149 | 0 | 20 | 78 | 90.38 | 78.75
5.15 | 51.2 | 0 | 0 | Hydroxylammonium Chloride | Unknown | 0.7091361 | 0 | 30 | 80 | 83.89 | 74.08
5.15 | 51.2 | 0 | 0 | Hydroxylammonium Chloride | Unknown | 0.8892823 | 0 | 30 | 25 | 32.54 | 22.47
5.15 | 51.2 | 0 | 0 | Hydroxylammonium Chloride | Unknown | 4.183418 | 0 | 30 | 77 | 86.38 | 79.28
5.15 | 51.2 | 0 | 0 | Hydroxylammonium Chloride | Unknown | 0.6871429 | 0 | 30 | 80 | 74.15 | 82.9
5.15 | 51.2 | 0 | 0 | Hydroxylammonium Chloride | Unknown | 1.100424 | 0 | 30 | 80 | 83.45 | 88.59
5.15 | 51.2 | 0 | 0 | Hydroxylammonium Chloride | Unknown | 5.910215 | 0 | 30 | 80 | 100 | 100
5.15 | 51.2 | 0 | 0 | Hydroxylammonium Chloride | Unknown | 0.6653918 | 0 | 30 | 60 | 55.16 | 79.6
5.15 | 51.2 | 0 | 0 | Hydroxylammonium Chloride | Unknown | 1.488769 | 0 | 30 | 80 | 87.13 | 89.91
5.15 | 51.2 | 0 | 0 | Hydroxylammonium Chloride | Unknown | 0.9061056 | 0 | 30 | 51 | 60.74 | 45.54
5.15 | 51.2 | 0 | 0 | Hydroxylammonium Chloride | Unknown | 1.144185 | 0 | 19 | 80 | 83.58 | 82.89
5.15 | 51.2 | 0 | 0 | Hydroxylammonium Chloride | Unknown | 0.6916778 | 0 | 30 | 46 | 38.15 | 31.88
5.15 | 51.2 | 0 | 0 | Hydroxylammonium Chloride | Unknown | 1.426893 | 0 | 27 | 40 | 43.45 | 31.23
5.15 | 51.2 | 0 | 0 | Hydroxylammonium Chloride | Unknown | 1.535531 | 0 | 11 | 80 | 79.38 | 72.86
5.15 | 51.2 | 0 | 0 | Hydroxylammonium Chloride | Unknown | 0.5869008 | 0 | 5 | 80 | 41.05 | 51.32
5.15 | 51.2 | 0 | 0 | Hydroxylammonium Chloride | Unknown | 0.9547459 | 0 | 30 | 80 | 95.19 | 80.03
5.15 | 51.2 | 0 | 0 | Hydroxylammonium Chloride | Unknown | 1.365169 | 0 | 29 | 77 | 75.23 | 76.73
5.15 | 51.2 | 0 | 0 | Hydroxylammonium Chloride | Unknown | 0.8711811 | 0 | 28 | 80 | 88.54 | 86.8
5.15 | 51.2 | 0 | 0 | Hydroxylammonium Chloride | Unknown | 1.112557 | 0 | 30 | 49 | 50.72 | 48.38
5.15 | 51.2 | 0 | 0 | Hydroxylammonium Chloride | Unknown | 5.537905 | 0 | 30 | 77 | 90.75 | 75.38
5.15 | 51.2 | 0 | 0 | Hydroxylammonium Chloride | Unknown | 5.783217 | 0 | 30 | 80 | 100 | 96.47
5.15 | 51.2 | 0 | 0 | Hydroxylammonium Chloride | Unknown | 2.083887 | 0 | 30 | 78 | 92.87 | 75.35
5.15 | 51.2 | 0 | 0 | Hydroxylammonium Chloride | Unknown | 0.837898 | 0 | 29 | 80 | 83.44 | 89.73
5.15 | 51.2 | 0 | 0 | Hydroxylammonium Chloride | Unknown | 0.9008528 | 0 | 30 | 77 | 92.07 | 79.27
5.15 | 51.2 | 0 | 0 | Hydroxylammonium Chloride | Unknown | 0.5 | 0 | 30 | 79 | 58.28 | 56.13
5.15 | 51.2 | 0 | 0 | Hydroxylammonium Chloride | Unknown | 1.179868 | 0 | 5 | 79 | 50.9 | 56.75
5.15 | 51.2 | 0 | 0 | Hydroxylammonium Chloride | Unknown | 0.631616 | 0 | 30 | 80 | 69.28 | 83.63
5.15 | 51.2 | 0 | 0 | Hydroxylammonium Chloride | Unknown | 4.423691 | 0 | 28 | 80 | 93.48 | 88.31
5.15 | 51.2 | 0 | 0 | Hydroxylammonium Chloride | Unknown | 0.8122598 | 0 | 19 | 80 | 84.9 | 87.32
5.15 | 51.2 | 0 | 0 | Hydroxylammonium Chloride | Unknown | 1.220193 | 0 | 11 | 78 | 60.77 | 58.04
5.15 | 51.2 | 0 | 0 | Hydroxylammonium Chloride | Unknown | 4.193106 | 0 | 30 | 80 | 81.13 | 100
5.15 | 51.2 | 0 | 0 | Hydroxylammonium Chloride | Unknown | 0.7291035 | 0 | 30 | 42 | 34.35 | 29.15
5.15 | 51.2 | 0 | 0 | Hydroxylammonium Chloride | Unknown | 0.8416668 | 0 | 29 | 80 | 91.07 | 77.74
5.15 | 51.2 | 0 | 0 | Hydroxylammonium Chloride | Unknown | 0.8742044 | 0 | 30 | 25 | 22.18 | 33.08
5.15 | 51.2 | 0 | 0 | Hydroxylammonium Chloride | Unknown | 0.8928454 | 0 | 20 | 77 | 79.69 | 66.58
5.15 | 51.2 | 0 | 0 | Hydroxylammonium Chloride | Unknown | 0.6431412 | 0 | 30 | 80 | 72.15 | 78.08
5.15 | 51.2 | 0 | 0 | Hydroxylammonium Chloride | Unknown | 1.146814 | 0 | 10 | 80 | 53.55 | 66.29
5.15 | 51.2 | 0 | 0 | Hydroxylammonium Chloride | Unknown | 0.8105944 | 0 | 5 | 80 | 37.67 | 49.29
5.15 | 51.2 | 0 | 0 | Hydroxylammonium Chloride | Unknown | 5.968602 | 0 | 29 | 80 | 100 | 99.79
5.15 | 51.2 | 0 | 0 | Hydroxylammonium Chloride | Unknown | 1.276747 | 0 | 23 | 79 | 88.55 | 88.17
5.15 | 51.2 | 0 | 0 | Hydroxylammonium Chloride | Unknown | 6 | 0 | 30 | 80 | 100 | 100
5.15 | 51.2 | 0 | 0 | Hydroxylammonium Chloride | Unknown | 0.8291409 | 0 | 30 | 80 | 88.84 | 85.98
2.87 | 23.67 | 0 | 0.26 | Iminodiacetic Acid | Ascorbic Acid | 0.1 | 0.02 | 360 | 80 | 99 | 91
2.87 | 23.67 | 0 | 0.26 | Iminodiacetic Acid | Ascorbic Acid | 0.1 | 0.02 | 360 | 80 | 99 | 91
2.87 | 23.67 | 0 | 0.26 | Iminodiacetic Acid | Ascorbic Acid | 0.1 | 0.02 | 360 | 80 | 99 | 91
2.87 | 23.67 | 0 | 0.26 | Iminodiacetic Acid | Ascorbic Acid | 0.1 | 0.02 | 360 | 80 | 99 | 91
2.87 | 23.67 | 0 | 0.26 | Iminodiacetic Acid | Ascorbic Acid | 0.1 | 0.02 | 360 | 80 | 99 | 91
6.28 | 35.52 | 8.15 | 11.85 | L-Tartaric Acid | Hydrogen Peroxide | 2 | 3.759397 | 31 | 80 | 98.51 | 88.08 | 100 | 96.64
6.28 | 35.52 | 8.15 | 11.85 | L-Tartaric Acid | Hydrogen Peroxide | 2 | 3.84711 | 52 | 40 | 75.86 | 66.06 | 77.65 | 71.87
6.28 | 35.52 | 8.15 | 11.85 | L-Tartaric Acid | Hydrogen Peroxide | 1.945345 | 1.088034 | 24 | 71 | 80.55 | 77.01 | 98.69 | 94.09
6.28 | 35.52 | 8.15 | 11.85 | L-Tartaric Acid | Hydrogen Peroxide | 2 | 3.500644 | 120 | 40 | 85.32 | 75.96 | 90 | 85.5
6.28 | 35.52 | 8.15 | 11.85 | L-Tartaric Acid | Hydrogen Peroxide | 2 | 4.339406 | 20 | 67 | 94.9 | 82.96 | 97.42 | 97
6.28 | 35.52 | 8.15 | 11.85 | L-Tartaric Acid | Hydrogen Peroxide | 2 | 3.750126 | 124 | 52 | 91.42 | 86.3 | 100 | 100
6.28 | 35.52 | 8.15 | 11.85 | L-Tartaric Acid | Hydrogen Peroxide | 0.5854501 | 3.890648 | 21 | 73 | 89.16 | 62.93 | 24.76 | 28.31
6.28 | 35.52 | 8.15 | 11.85 | L-Tartaric Acid | Hydrogen Peroxide | 1.963245 | 4.065211 | 15 | 79 | 89.67 | 85.31 | 93.22 | 94.35
6.28 | 35.52 | 8.15 | 11.85 | L-Tartaric Acid | Hydrogen Peroxide | 2 | 2.012809 | 66 | 69 | 84.13 | 81.45 | 100 | 99.86
6.28 | 35.52 | 8.15 | 11.85 | L-Tartaric Acid | Hydrogen Peroxide | 2 | 3.759096 | 52 | 49 | 85.39 | 77.74 | 93.16 | 88.11
6.28 | 35.52 | 8.15 | 11.85 | L-Tartaric Acid | Hydrogen Peroxide | 1.45126 | 4.430365 | 32 | 68 | 97.49 | 83.46 | 88.23 | 91.87
6.28 | 35.52 | 8.15 | 11.85 | L-Tartaric Acid | Hydrogen Peroxide | 1.893111 | 3.356217 | 25 | 69 | 96.98 | 84.13 | 100 | 96.9
6.28 | 35.52 | 8.15 | 11.85 | L-Tartaric Acid | Hydrogen Peroxide | 2 | 3.719498 | 41 | 51 | 83.43 | 75.25 | 90.15 | 86.53
6.28 | 35.52 | 8.15 | 11.85 | L-Tartaric Acid | Hydrogen Peroxide | 2 | 0.8408063 | 29 | 74 | 79.01 | 77.52 | 96.01 | 93.62
6.28 | 35.52 | 8.15 | 11.85 | L-Tartaric Acid | Hydrogen Peroxide | 2 | 3.762574 | 18 | 69 | 96.51 | 82.95 | 97.83 | 96.38
6.28 | 35.52 | 8.15 | 11.85 | L-Tartaric Acid | Hydrogen Peroxide | 1.484048 | 4.304888 | 27 | 72 | 98.33 | 86.2 | 89.97 | 92.16
6.28 | 35.52 | 8.15 | 11.85 | L-Tartaric Acid | Hydrogen Peroxide | 0.2523938 | 3.585414 | 44 | 71 | 77 | 29.78 | 18.86 | 16.04
6.28 | 35.52 | 8.15 | 11.85 | L-Tartaric Acid | Hydrogen Peroxide | 1.974889 | 4.389366 | 44 | 67 | 95.4 | 84.79 | 99.11 | 97.11
6.28 | 35.52 | 8.15 | 11.85 | L-Tartaric Acid | Hydrogen Peroxide | 1.135565 | 3.930467 | 48 | 70 | 100 | 74.99 | 78.16 | 80.62
6.28 | 35.52 | 8.15 | 11.85 | L-Tartaric Acid | Hydrogen Peroxide | 2 | 3.659764 | 33 | 40 | 57.66 | 50.43 | 67.94 | 66.7
6.28 | 35.52 | 8.15 | 11.85 | L-Tartaric Acid | Hydrogen Peroxide | 1.957435 | 3.474774 | 54 | 53 | 86.05 | 77.89 | 93.93 | 88.03
6.28 | 35.52 | 8.15 | 11.85 | L-Tartaric Acid | Hydrogen Peroxide | 1.841798 | 0.9462174 | 29 | 73 | 80.07 | 76.56 | 94.83 | 92.74
6.28 | 35.52 | 8.15 | 11.85 | L-Tartaric Acid | Hydrogen Peroxide | 1.982744 | 3.824507 | 83 | 51 | 91.47 | 83.94 | 100 | 99.96
6.28 | 35.52 | 8.15 | 11.85 | L-Tartaric Acid | Hydrogen Peroxide | 1.949528 | 4.059124 | 25 | 72 | 97.96 | 85.4 | 99.61 | 97.52
6.28 | 35.52 | 8.15 | 11.85 | L-Tartaric Acid | Hydrogen Peroxide | 1.946278 | 3.887357 | 15 | 50 | 63.8 | 64.15 | 71.61 | 78.38
6.28 | 35.52 | 8.15 | 11.85 | L-Tartaric Acid | Hydrogen Peroxide | 2 | 1.238951 | 53 | 72 | 81.66 | 75.87 | 94.84 | 90.54
6.28 | 35.52 | 8.15 | 11.85 | L-Tartaric Acid | Hydrogen Peroxide | 2 | 3.964377 | 22 | 60 | 89.6 | 80.86 | 93.44 | 92.99
6.28 | 35.52 | 8.15 | 11.85 | L-Tartaric Acid | Hydrogen Peroxide | 1.852786 | 3.894023 | 36 | 52 | 77.25 | 74.33 | 88.41 | 87.1
6.28 | 35.52 | 8.15 | 11.85 | L-Tartaric Acid | Hydrogen Peroxide | 2 | 1.243314 | 26 | 72 | 80.05 | 76.64 | 98.19 | 94.88
6.28 | 35.52 | 8.15 | 11.85 | L-Tartaric Acid | Hydrogen Peroxide | 1.861572 | 1.057042 | 20 | 71 | 79.85 | 78.12 | 95.59 | 94.99
6.28 | 35.52 | 8.15 | 11.85 | L-Tartaric Acid | Hydrogen Peroxide | 2 | 4.193658 | 112 | 40 | 84.68 | 75.24 | 90.52 | 84.71
6.28 | 35.52 | 8.15 | 11.85 | L-Tartaric Acid | Hydrogen Peroxide | 1.958431 | 4.287165 | 122 | 49 | 92.69 | 87.16 | 99.9 | 100
6.28 | 35.52 | 8.15 | 11.85 | L-Tartaric Acid | Hydrogen Peroxide | 2 | 3.92655 | 58 | 42 | 77.74 | 67.93 | 77.94 | 73.15
6.28 | 35.52 | 8.15 | 11.85 | L-Tartaric Acid | Hydrogen Peroxide | 1.997821 | 4.009562 | 15 | 52 | 64.29 | 63.83 | 72.3 | 77.2
6.28 | 35.52 | 8.15 | 11.85 | L-Tartaric Acid | Hydrogen Peroxide | 1.987039 | 4.210951 | 49 | 70 | 99.32 | 85.65 | 97.64 | 95.79
6.28 | 35.52 | 8.15 | 11.85 | L-Tartaric Acid | Hydrogen Peroxide | 2 | 3.387336 | 15 | 49 | 64.82 | 64.15 | 75.06 | 77.29
6.28 | 35.52 | 8.15 | 11.85 | L-Tartaric Acid | Hydrogen Peroxide | 2 | 3.974558 | 44 | 40 | 73.56 | 55.07 | 74.43 | 69.27
6.28 | 35.52 | 8.15 | 11.85 | L-Tartaric Acid | Hydrogen Peroxide | 1.163601 | 3.943783 | 22 | 69 | 99.29 | 75.5 | 78.38 | 81.84
6.28 | 35.52 | 8.15 | 11.85 | L-Tartaric Acid | Hydrogen Peroxide | 0.2695955 | 4.093513 | 32 | 69 | 75.84 | 19.17 | 17.54 | 16.85
6.28 | 35.52 | 8.15 | 11.85 | L-Tartaric Acid | Hydrogen Peroxide | 2 | 3.799723 | 131 | 44 | 89.43 | 80 | 92.7 | 92.22
6.28 | 35.52 | 8.15 | 11.85 | L-Tartaric Acid | Hydrogen Peroxide | 1.937917 | 4.273862 | 240 | 40 | 88.61 | 88.19 | 94.27 | 94.48
6.28 | 35.52 | 8.15 | 11.85 | L-Tartaric Acid | Hydrogen Peroxide | 2 | 3.815559 | 27 | 71 | 98.34 | 85.79 | 100 | 97.8
6.28 | 35.52 | 8.15 | 11.85 | L-Tartaric Acid | Hydrogen Peroxide | 1.910436 | 3.885246 | 36 | 70 | 98.51 | 87.22 | 98.1 | 96.81
6.28 | 35.52 | 8.15 | 11.85 | L-Tartaric Acid | Hydrogen Peroxide | 2 | 3.833898 | 23 | 48 | 75.75 | 70.65 | 87.56 | 85.91
6.28 | 35.52 | 8.15 | 11.85 | L-Tartaric Acid | Hydrogen Peroxide | 1.87012 | 4.30747 | 15 | 47 | 59.51 | 62.77 | 71.93 | 77.43
6.28 | 35.52 | 8.15 | 11.85 | L-Tartaric Acid | Hydrogen Peroxide | 1.92618 | 3.478606 | 17 | 60 | 81.15 | 80.03 | 88.3 | 87.89
6.28 | 35.52 | 8.15 | 11.85 | L-Tartaric Acid | Hydrogen Peroxide | 1.857451 | 4.44672 | 53 | 40 | 76.12 | 66.11 | 77.77 | 71.52
6.28 | 35.52 | 8.15 | 11.85 | L-Tartaric Acid | Hydrogen Peroxide | 2 | 4.368343 | 26 | 80 | 99.49 | 86.97 | 100 | 98.95
6.28 | 35.52 | 8.15 | 11.85 | L-Tartaric Acid | Hydrogen Peroxide | 1.962911 | 0 | 30 | 69 | 59.03 | 38.35 | 52.6 | 56.53
6.28 | 35.52 | 8.15 | 11.85 | L-Tartaric Acid | Hydrogen Peroxide | 2 | 4.256731 | 48 | 59 | 91.93 | 82.94 | 94.33 | 93.07
6.28 | 35.52 | 8.15 | 11.85 | L-Tartaric Acid | Hydrogen Peroxide | 1.914636 | 4.032522 | 40 | 72 | 98.08 | 86.49 | 98.01 | 98.07
6.28 | 35.52 | 8.15 | 11.85 | L-Tartaric Acid | Hydrogen Peroxide | 1.546504 | 4.413228 | 21 | 70 | 96.44 | 85.41 | 88.64 | 93.65
6.28 | 35.52 | 8.15 | 11.85 | L-Tartaric Acid | Hydrogen Peroxide | 2 | 4.237663 | 51 | 71 | 98.65 | 85.71 | 96.95 | 94.33
6.28 | 35.52 | 8.15 | 11.85 | L-Tartaric Acid | Hydrogen Peroxide | 2 | 4.548286 | 59 | 40 | 77.16 | 67.63 | 78.02 | 73.55
6.28 | 35.52 | 8.15 | 11.85 | L-Tartaric Acid | Hydrogen Peroxide | 0.5027014 | 3.609463 | 38 | 70 | 85.9 | 42.41 | 23.97 | 29.03
6.28 | 35.52 | 8.15 | 11.85 | L-Tartaric Acid | Hydrogen Peroxide | 0.5120049 | 4.047836 | 19 | 72 | 80.15 | 38.07 | 24.34 | 28.68
6.28 | 35.52 | 8.15 | 11.85 | L-Tartaric Acid | Hydrogen Peroxide | 1.920314 | 3.568974 | 55 | 40 | 77.49 | 65.71 | 78.57 | 72.58
6.28 | 35.52 | 8.15 | 11.85 | L-Tartaric Acid | Hydrogen Peroxide | 1.405914 | 3.870322 | 42 | 71 | 98.36 | 85.79 | 90.67 | 93.79
6.28 | 35.52 | 8.15 | 11.85 | L-Tartaric Acid | Hydrogen Peroxide | 2 | 4.562413 | 15 | 45 | 52.42 | 48.02 | 53.77 | 57.34
6.28 | 35.52 | 8.15 | 11.85 | L-Tartaric Acid | Hydrogen Peroxide | 1.96774 | 4.11705 | 16 | 63 | 82.22 | 80.04 | 85.81 | 89.2
6.28 | 35.52 | 8.15 | 11.85 | L-Tartaric Acid | Hydrogen Peroxide | 2 | 4.246135 | 20 | 79 | 96.82 | 86.86 | 100 | 98.32
6.28 | 35.52 | 8.15 | 11.85 | L-Tartaric Acid | Hydrogen Peroxide | 2 | 2.128485 | 18 | 70 | 80.18 | 77.52 | 97.54 | 95.49
6.28 | 35.52 | 8.15 | 11.85 | L-Tartaric Acid | Hydrogen Peroxide | 1.959999 | 4.112615 | 15 | 80 | 90.62 | 85.58 | 93.51 | 94.14
6.28 | 35.52 | 8.15 | 11.85 | L-Tartaric Acid | Hydrogen Peroxide | 1.947492 | 3.869413 | 130 | 48 | 92.57 | 85.71 | 100 | 100
6.28 | 35.52 | 8.15 | 11.85 | L-Tartaric Acid | Hydrogen Peroxide | 1.971625 | 4.822839 | 62 | 68 | 99.15 | 85.35 | 97.03 | 94.74
6.28 | 35.52 | 8.15 | 11.85 | L-Tartaric Acid | Hydrogen Peroxide | 1.00341 | 3.862711 | 35 | 71 | 100 | 71.55 | 70.79 | 75.86
6.28 | 35.52 | 8.15 | 11.85 | L-Tartaric Acid | Hydrogen Peroxide | 2 | 3.317401 | 22 | 71 | 96.37 | 85.89 | 99.01 | 95.44
6.28 | 35.52 | 8.15 | 11.85 | L-Tartaric Acid | Hydrogen Peroxide | 0.9975161 | 3.97949 | 20 | 68 | 98.87 | 70.34 | 72.35 | 77.19
6.28 | 35.52 | 8.15 | 11.85 | L-Tartaric Acid | Hydrogen Peroxide | 2 | 4.059963 | 47 | 80 | 99.37 | 87.97 | 99.18 | 96.06
6.28 | 35.52 | 8.15 | 11.85 | L-Tartaric Acid | Hydrogen Peroxide | 0.2868243 | 3.845195 | 26 | 71 | 79.03 | 20.1 | 18.84 | 18.89
6.28 | 35.52 | 8.15 | 11.85 | L-Tartaric Acid | Hydrogen Peroxide | 2 | 3.96733 | 73 | 49 | 90.16 | 83.44 | 100 | 99.71
6.28 | 35.52 | 8.15 | 11.85 | L-Tartaric Acid | Hydrogen Peroxide | 1.996775 | 4.131262 | 240 | 40 | 88.69 | 87.74 | 93.76 | 94.05
6.28 | 35.52 | 8.15 | 11.85 | L-Tartaric Acid | Hydrogen Peroxide | 2 | 4.221201 | 37 | 50 | 77.95 | 74.59 | 88.93 | 86.82
6.28 | 35.52 | 8.15 | 11.85 | L-Tartaric Acid | Hydrogen Peroxide | 1.982039 | 3.700548 | 37 | 41 | 58.35 | 53.68 | 73.04 | 68.82
6.28 | 35.52 | 8.15 | 11.85 | L-Tartaric Acid | Hydrogen Peroxide | 1.94363 | 3.801306 | 66 | 50 | 91.46 | 82.9 | 100 | 100
6.28 | 35.52 | 8.15 | 11.85 | L-Tartaric Acid | Hydrogen Peroxide | 2 | 4.18824 | 33 | 49 | 76.07 | 71.16 | 86.96 | 86.64
6.28 | 35.52 | 8.15 | 11.85 | L-Tartaric Acid | Hydrogen Peroxide | 1.994987 | 4.147252 | 41 | 51 | 84.54 | 74.98 | 89.26 | 87.96
6.28 | 35.52 | 8.15 | 11.85 | L-Tartaric Acid | Hydrogen Peroxide | 2 | 4.3361 | 22 | 43 | 67.2 | 56.67 | 60.43 | 65.27
6.28 | 35.52 | 8.15 | 11.85 | L-Tartaric Acid | Hydrogen Peroxide | 1.085915 | 4.325731 | 27 | 68 | 100 | 75.63 | 73.02 | 77.01
6.28 | 35.52 | 8.15 | 11.85 | L-Tartaric Acid | Hydrogen Peroxide | 2 | 4.603718 | 47 | 79 | 98.8 | 86.98 | 99.49 | 96.76
6.28 | 35.52 | 8.15 | 11.85 | L-Tartaric Acid | Hydrogen Peroxide | 1.986941 | 3.926809 | 62 | 55 | 87.35 | 79.27 | 92.28 | 92.83
6.28 | 35.52 | 8.15 | 11.85 | L-Tartaric Acid | Hydrogen Peroxide | 1.953153 | 4.394641 | 236 | 41 | 89.75 | 88.47 | 94.69 | 93.61
6.28 | 35.52 | 8.15 | 11.85 | L-Tartaric Acid | Hydrogen Peroxide | 2 | 3.769996 | 42 | 57 | 86.99 | 80.16 | 95.9 | 93.54
6.28 | 35.52 | 8.15 | 11.85 | L-Tartaric Acid | Hydrogen Peroxide | 1.970099 | 4.598513 | 39 | 40 | 74.31 | 55.88 | 72.97 | 67.82
6.28 | 35.52 | 8.15 | 11.85 | L-Tartaric Acid | Hydrogen Peroxide | 1.995529 | 4.113674 | 15 | 48 | 64.15 | 63.85 | 72.76 | 77.51
6.28 | 35.52 | 8.15 | 11.85 | L-Tartaric Acid | Hydrogen Peroxide | 1.525104 | 4.135505 | 38 | 71 | 99.39 | 86.33 | 90.41 | 94.29
6.28 | 35.52 | 8.15 | 11.85 | L-Tartaric Acid | Hydrogen Peroxide | 2 | 4.247481 | 17 | 41 | 41.68 | 39.16 | 43.1 | 41.28
6.28 | 35.52 | 8.15 | 11.85 | L-Tartaric Acid | Hydrogen Peroxide | 2 | 0 | 38 | 69 | 59.34 | 39.9 | 59.3 | 61.91
6.28 | 35.52 | 8.15 | 11.85 | L-Tartaric Acid | Hydrogen Peroxide | 1.993891 | 3.731311 | 30 | 74 | 97.59 | 85.69 | 98.26 | 96.53
6.28 | 35.52 | 8.15 | 11.85 | L-Tartaric Acid | Hydrogen Peroxide | 2 | 4.028918 | 35 | 70 | 97.65 | 85.72 | 98.01 | 96.46
6.28 | 35.52 | 8.15 | 11.85 | L-Tartaric Acid | Hydrogen Peroxide | 1.978234 | 4.08643 | 15 | 69 | 88.71 | 82.88 | 90.59 | 94.1
6.28 | 35.52 | 8.15 | 11.85 | L-Tartaric Acid | Hydrogen Peroxide | 0.5324416 | 4.520638 | 20 | 68 | 74.09 | 31.44 | 24.77 | 28.63
6.28 | 35.52 | 8.15 | 11.85 | L-Tartaric Acid | Hydrogen Peroxide | 1.98392 | 3.7627 | 38 | 58 | 90.59 | 80.37 | 95.48 | 94.43
6.28 | 35.52 | 8.15 | 11.85 | L-Tartaric Acid | Hydrogen Peroxide | 2 | 4.385048 | 59 | 48 | 86.34 | 80.04 | 92.82 | 90.48
6.28 | 35.52 | 8.15 | 11.85 | L-Tartaric Acid | Hydrogen Peroxide | 1.969319 | 4.933603 | 34 | 70 | 97.73 | 85.33 | 98.51 | 96.1
6.28 | 35.52 | 8.15 | 11.85 | L-Tartaric Acid | Hydrogen Peroxide | 1.977233 | 3.930119 | 112 | 48 | 91.02 | 84.51 | 99.29 | 100
6.28 | 35.52 | 8.15 | 11.85 | L-Tartaric Acid | Hydrogen Peroxide | 2 | 3.959039 | 122 | 52 | 92.45 | 85.43 | 100 | 100
6.28 | 35.52 | 8.15 | 11.85 | L-Tartaric Acid | Hydrogen Peroxide | 1.976657 | 3.923681 | 20 | 40 | 57.87 | 49.27 | 60.06 | 65.1
6.28 | 35.52 | 8.15 | 11.85 | L-Tartaric Acid | Hydrogen Peroxide | 2 | 2.121635 | 44 | 72 | 81.66 | 79.27 | 99.49 | 94.22
6.28 | 35.52 | 8.15 | 11.85 | L-Tartaric Acid | Hydrogen Peroxide | 2 | 2.901264 | 31 | 71 | 96.94 | 86.35 | 100 | 94.97
6.28 | 35.52 | 8.15 | 11.85 | L-Tartaric Acid | Hydrogen Peroxide | 1.512889 | 3.647386 | 42 | 71 | 99.04 | 86.69 | 92.34 | 93.53
6.28 | 35.52 | 8.15 | 11.85 | L-Tartaric Acid | Hydrogen Peroxide | 2 | 3.933048 | 15 | 52 | 64.22 | 64.26 | 71.95 | 77.46
6.28 | 35.52 | 8.15 | 11.85 | L-Tartaric Acid | Hydrogen Peroxide | 0.9799494 | 4.11416 | 43 | 74 | 99.08 | 72.48 | 72.72 | 77.43
6.28 | 35.52 | 8.15 | 11.85 | L-Tartaric Acid | Hydrogen Peroxide | 1.955806 | 3.649418 | 15 | 58 | 80.9 | 72.11 | 86.01 | 88.46
6.28 | 35.52 | 8.15 | 11.85 | L-Tartaric Acid | Hydrogen Peroxide | 2 | 4.145457 | 15 | 80 | 89.45 | 86.51 | 92.95 | 94.16
6.28 | 35.52 | 8.15 | 11.85 | L-Tartaric Acid | Hydrogen Peroxide | 0.5006649 | 4.29513 | 36 | 71 | 84.44 | 40.01 | 24.94 | 28.12
6.28 | 35.52 | 8.15 | 11.85 | L-Tartaric Acid | Hydrogen Peroxide | 2 | 4.369983 | 15 | 62 | 81.4 | 80.02 | 86.15 | 90.26
6.28 | 35.52 | 8.15 | 11.85 | L-Tartaric Acid | Hydrogen Peroxide | 1.916081 | 4.084416 | 34 | 60 | 89.96 | 82.25 | 94.99 | 93.22
6.28 | 35.52 | 8.15 | 11.85 | L-Tartaric Acid | Hydrogen Peroxide | 2 | 3.548837 | 34 | 72 | 97.96 | 87 | 97.94 | 96.45
6.28 | 35.52 | 8.15 | 11.85 | L-Tartaric Acid | Hydrogen Peroxide | 1.987154 | 4.161905 | 240 | 40 | 90.02 | 88.89 | 92.89 | 93.91
6.28 | 35.52 | 8.15 | 11.85 | L-Tartaric Acid | Hydrogen Peroxide | 2 | 2.241793 | 37 | 68 | 81.96 | 76.03 | 99.55 | 92.94
6.28 | 35.52 | 8.15 | 11.85 | L-Tartaric Acid | Hydrogen Peroxide | 1.906827 | 1.825866 | 34 | 69 | 80.99 | 75.76 | 96.73 | 93.31
6.28 | 35.52 | 8.15 | 11.85 | L-Tartaric Acid | Hydrogen Peroxide | 2 | 3.981829 | 25 | 50 | 76.08 | 69.84 | 86.88 | 85.65
6.28 | 35.52 | 8.15 | 11.85 | L-Tartaric Acid | Hydrogen Peroxide | 1.915958 | 3.1209 | 15 | 70 | 88.77 | 84.4 | 93.17 | 93.22
6.28 | 35.52 | 8.15 | 11.85 | L-Tartaric Acid | Hydrogen Peroxide | 2 | 4.446815 | 52 | 40 | 76.19 | 66.41 | 76.72 | 72.31
6.28 | 35.52 | 8.15 | 11.85 | L-Tartaric Acid | Hydrogen Peroxide | 2 | 3.936038 | 44 | 40 | 73.96 | 55.14 | 74.58 | 68.32
6.28 | 35.52 | 8.15 | 11.85 | L-Tartaric Acid | Hydrogen Peroxide | 1.971508 | 4.222814 | 21 | 59 | 88.54 | 81.48 | 93.11 | 93.01
6.28 | 35.52 | 8.15 | 11.85 | L-Tartaric Acid | Hydrogen Peroxide | 1.819288 | 4.079074 | 20 | 57 | 81.79 | 76.16 | 92.88 | 92.78
6.28 | 35.52 | 8.15 | 11.85 | L-Tartaric Acid | Hydrogen Peroxide | 2 | 4.049857 | 240 | 40 | 88.57 | 88.94 | 94.44 | 94.39
6.28 | 35.52 | 8.15 | 11.85 | L-Tartaric Acid | Hydrogen Peroxide | 1.907758 | 4.332617 | 34 | 60 | 89.94 | 83.14 | 94.66 | 93.03
6.28 | 35.52 | 8.15 | 11.85 | L-Tartaric Acid | Hydrogen Peroxide | 2 | 2.792144 | 23 | 71 | 96.48 | 85.06 | 100 | 95.55
6.28 | 35.52 | 8.15 | 11.85 | L-Tartaric Acid | Hydrogen Peroxide | 1.936142 | 4.057602 | 122 | 40 | 85 | 75.92 | 90.79 | 85.67
6.28 | 35.52 | 8.15 | 11.85 | L-Tartaric Acid | Hydrogen Peroxide | 2 | 4.006796 | 15 | 64 | 82.1 | 80.41 | 87.59 | 91.09
6.28 | 35.52 | 8.15 | 11.85 | L-Tartaric Acid | Hydrogen Peroxide | 1.966795 | 3.62327 | 55 | 52 | 85.07 | 77.07 | 92.6 | 89.71
6.28 | 35.52 | 8.15 | 11.85 | L-Tartaric Acid | Hydrogen Peroxide | 1.934202 | 5 | 15 | 71 | 89.75 | 83.01 | 90.6 | 93.66
6.28 | 35.52 | 8.15 | 11.85 | L-Tartaric Acid | Hydrogen Peroxide | 2 | 4.207254 | 34 | 41 | 57.86 | 50.27 | 67.14 | 66.09
6.28 | 35.52 | 8.15 | 11.85 | L-Tartaric Acid | Hydrogen Peroxide | 1.888704 | 4.00847 | 117 | 41 | 84.42 | 74.98 | 90.28 | 84.96
6.28 | 35.52 | 8.15 | 11.85 | L-Tartaric Acid | Hydrogen Peroxide | 1.963838 | 1.934655 | 29 | 70 | 80.72 | 77.32 | 98.19 | 93.16
6.28 | 35.52 | 8.15 | 11.85 | L-Tartaric Acid | Hydrogen Peroxide | 2 | 4.000055 | 20 | 60 | 89.22 | 81.37 | 94.25 | 93.76
6.28 | 35.52 | 8.15 | 11.85 | L-Tartaric Acid | Hydrogen Peroxide | 2 | 4.176843 | 22 | 74 | 95.66 | 85.81 | 97.23 | 97.62
6.79 | 17.68 | 16.46 | 17.58 | Lactic Acid | Hydrogen Peroxide | 2 | 0.9840703 | 23 | 88 | 91.92 | 86.86 | 78.55 | 78.22
6.79 | 17.68 | 16.46 | 17.58 | Lactic Acid | Hydrogen Peroxide | 0.5833344 | 1.672071 | 60 | 90 | 66.61 | 62.78 | 43.92 | 42.15
6.79 | 17.68 | 16.46 | 17.58 | Lactic Acid | Hydrogen Peroxide | 1.473736 | 0.5 | 31 | 64 | 89.36 | 89.6 | 91.82 | 95.14
6.79 | 17.68 | 16.46 | 17.58 | Lactic Acid | Hydrogen Peroxide | 0.5 | 1.472426 | 60 | 88 | 46.61 | 40.44 | 44.83 | 41.7
6.79 | 17.68 | 16.46 | 17.58 | Lactic Acid | Hydrogen Peroxide | 2 | 1.033803 | 26 | 90 | 91.72 | 85.82 | 83.17 | 80.9
6.79 | 17.68 | 16.46 | 17.58 | Lactic Acid | Hydrogen Peroxide | 2 | 1.959435 | 60 | 58 | 84.03 | 78.6 | 78.41 | 74.51
6.79 | 17.68 | 16.46 | 17.58 | Lactic Acid | Hydrogen Peroxide | 1.532179 | 0.510534 | 20 | 55 | 88.81 | 77.52 | 87.81 | 91.6
6.79 | 17.68 | 16.46 | 17.58 | Lactic Acid | Hydrogen Peroxide | 1.519067 | 0.5 | 26 | 68 | 93.86 | 91.77 | 96.6 | 98.17
6.79 | 17.68 | 16.46 | 17.58 | Lactic Acid | Hydrogen Peroxide | 1.529144 | 0.530179 | 43 | 89 | 92.7 | 89.23 | 77.73 | 82.75
6.79 | 17.68 | 16.46 | 17.58 | Lactic Acid | Hydrogen Peroxide | 1.479171 | 0.5 | 15 | 49 | 82.65 | 75.18 | 76.15 | 83.22
6.79 | 17.68 | 16.46 | 17.58 | Lactic Acid | Hydrogen Peroxide | 1.416171 | 0.6463995 | 12 | 79 | 95.43 | 89.24 | 98.67 | 99.38
6.79 | 17.68 | 16.46 | 17.58 | Lactic Acid | Hydrogen Peroxide | 1.383254 | 0.5034505 | 26 | 40 | 73.32 | 57.75 | 62.78 | 67.78
6.79 | 17.68 | 16.46 | 17.58 | Lactic Acid | Hydrogen Peroxide | 1.544667 | 0.5 | 33 | 87 | 96.32 | 90.51 | 80.02 | 86.13
6.79 | 17.68 | 16.46 | 17.58 | Lactic Acid | Hydrogen Peroxide | 1.508115 | 1.577208 | 46 | 61 | 84 | 81.74 | 79.59 | 78.93
6.79 | 17.68 | 16.46 | 17.58 | Lactic Acid | Hydrogen Peroxide | 0.534164 | 1.895669 | 38 | 73 | 45.72 | 36.03 | 30.64 | 30.21
6.79 | 17.68 | 16.46 | 17.58 | Lactic Acid | Hydrogen Peroxide | 1.437834 | 0.6268792 | 18 | 83 | 96.41 | 95.96 | 98.13 | 98.08
6.79 | 17.68 | 16.46 | 17.58 | Lactic Acid | Hydrogen Peroxide | 1.507694 | 1.425864 | 51 | 59 | 87.12 | 81.5 | 77.29 | 77.1
6.79 | 17.68 | 16.46 | 17.58 | Lactic Acid | Hydrogen Peroxide | 2 | 2 | 59 | 62 | 83.51 | 82.44 | 77.01 | 76.53
6.79 | 17.68 | 16.46 | 17.58 | Lactic Acid | Hydrogen Peroxide | 1.595926 | 0.6092457 | 20 | 78 | 97.15 | 94.03 | 97.9 | 96.01
6.79 | 17.68 | 16.46 | 17.58 | Lactic Acid | Hydrogen Peroxide | 1.563882 | 0.5 | 1 | 69 | 65.94 | 62.52 | 69.73 | 71.93
6.79 | 17.68 | 16.46 | 17.58 | Lactic Acid | Hydrogen Peroxide | 1.444503 | 0.5 | 26 | 71 | 94.26 | 92.16 | 93.75 | 98.07
6.79 | 17.68 | 16.46 | 17.58 | Lactic Acid | Hydrogen Peroxide | 2 | 1.491812 | 40 | 79 | 87.25 | 86.01 | 90.96 | 86.46
6.79 | 17.68 | 16.46 | 17.58 | Lactic Acid | Hydrogen Peroxide | 1.943983 | 1.546616 | 38 | 77 | 86.36 | 86.06 | 91.76 | 87.77
6.79 | 17.68 | 16.46 | 17.58 | Lactic Acid | Hydrogen Peroxide | 1.804027 | 1.425146 | 40 | 82 | 89.19 | 84.36 | 89 | 88.2
6.79 | 17.68 | 16.46 | 17.58 | Lactic Acid | Hydrogen Peroxide | 1.629446 | 0.5 | 7 | 40 | 34.21 | 28.23 | 16.32 | 26.47
6.79 | 17.68 | 16.46 | 17.58 | Lactic Acid | Hydrogen Peroxide | 1.47188 | 0.5 | 30 | 40 | 71.75 | 59.32 | 67 | 70.66
6.79 | 17.68 | 16.46 | 17.58 | Lactic Acid | Hydrogen Peroxide | 1.57796 | 0.5 | 10 | 83 | 94.27 | 90.32 | 97.78 | 97.46
6.79 | 17.68 | 16.46 | 17.58 | Lactic Acid | Hydrogen Peroxide | 1.450399 | 0.5 | 30 | 71 | 93.6 | 90.3 | 95 | 95.94
6.79 | 17.68 | 16.46 | 17.58 | Lactic Acid | Hydrogen Peroxide | 0.9394489 | 1.509619 | 31 | 70 | 83.25 | 77.28 | 77.4 | 74.64
6.79 | 17.68 | 16.46 | 17.58 | Lactic Acid | Hydrogen Peroxide | 1.459006 | 0.5082894 | 7 | 40 | 36.59 | 25.78 | 17.38 | 25.8
6.79 | 17.68 | 16.46 | 17.58 | Lactic Acid | Hydrogen Peroxide | 1.518949 | 0.5 | 28 | 67 | 91.83 | 90.02 | 94.68 | 96.56
6.79 | 17.68 | 16.46 | 17.58 | Lactic Acid | Hydrogen Peroxide | 0.513211 | 1.005943 | 52 | 81 | 44.17 | 38.02 | 32.5 | 30.62
6.79 | 17.68 | 16.46 | 17.58 | Lactic Acid | Hydrogen Peroxide | 1.537327 | 0.5 | 18 | 42 | 72.65 | 58.36 | 59.66 | 64.92
6.79 | 17.68 | 16.46 | 17.58 | Lactic Acid | Hydrogen Peroxide | 1.462772 | 0.5980318 | 28 | 41 | 71.93 | 60.84 | 64.82 | 69.65
6.79 | 17.68 | 16.46 | 17.58 | Lactic Acid | Hydrogen Peroxide | 0.503032 | 1.492276 | 59 | 89 | 45.93 | 40.25 | 41.77 | 41.23
6.79 | 17.68 | 16.46 | 17.58 | Lactic Acid | Hydrogen Peroxide | 1.936762 | 0.5823151 | 51 | 69 | 87.56 | 88.47 | 86.28 | 84.07
6.79 | 17.68 | 16.46 | 17.58 | Lactic Acid | Hydrogen Peroxide | 1.610197 | 1.373048 | 50 | 61 | 84.97 | 84.14 | 78.05 | 77.03
6.79 | 17.68 | 16.46 | 17.58 | Lactic Acid | Hydrogen Peroxide | 0.5 | 1.024207 | 53 | 77 | 42.33 | 38.47 | 31.7 | 31.05
6.79 | 17.68 | 16.46 | 17.58 | Lactic Acid | Hydrogen Peroxide | 0.5 | 0.5447059 | 31 | 60 | 64.97 | 54.05 | 56.8 | 61.31
6.79 | 17.68 | 16.46 | 17.58 | Lactic Acid | Hydrogen Peroxide | 1.468243 | 0.5 | 26 | 67 | 92.03 | 90.23 | 97.51 | 97.86
6.79 | 17.68 | 16.46 | 17.58 | Lactic Acid | Hydrogen Peroxide | 1.67917 | 0.5 | 21 | 57 | 91.49 | 78.19 | 95.2 | 95.08
6.79 | 17.68 | 16.46 | 17.58 | Lactic Acid | Hydrogen Peroxide | 1.557512 | 0.5 | 18 | 80 | 96.25 | 96.75 | 97.48 | 96.02
6.79 | 17.68 | 16.46 | 17.58 | Lactic Acid | Hydrogen Peroxide | 1.435982 | 0.5556849 | 23 | 71 | 94.03 | 95.64 | 93.94 | 97.32
6.79 | 17.68 | 16.46 | 17.58 | Lactic Acid | Hydrogen Peroxide | 1.561664 | 0.5 | 0 | 41 | 12.67 | 11.66 | 3 | 9.36
6.79 | 17.68 | 16.46 | 17.58 | Lactic Acid | Hydrogen Peroxide | 1.538687 | 0.5525367 | 18 | 67 | 95.64 | 91.55 | 94.17 | 97.85
6.79 | 17.68 | 16.46 | 17.58 | Lactic Acid | Hydrogen Peroxide | 1.520531 | 0.5238774 | 22 | 65 | 92.93 | 92.04 | 92.05 | 95.19
6.79 | 17.68 | 16.46 | 17.58 | Lactic Acid | Hydrogen Peroxide | 1.052186 | 0.9804406 | 42 | 60 | 85.07 | 83.1 | 77.58 | 76.18
6.79 | 17.68 | 16.46 | 17.58 | Lactic Acid | Hydrogen Peroxide | 0.5043554 | 1.983645 | 43 | 65 | 50.11 | 41.65 | 32.4 | 33.19
6.79 | 17.68 | 16.46 | 17.58 | Lactic Acid | Hydrogen Peroxide | 1.51281 | 0.5046395 | 23 | 42 | 74.15 | 61.06 | 60.45 | 67.72
6.79 | 17.68 | 16.46 | 17.58 | Lactic Acid | Hydrogen Peroxide | 1.38353 | 0.6243965 | 13 | 67 | 95.33 | 94.15 | 96.08 | 95.47
6.79 | 17.68 | 16.46 | 17.58 | Lactic Acid | Hydrogen Peroxide | 1.108232 | 2 | 49 | 90 | 83.91 | 81.15 | 78.69 | 76.46
6.79 | 17.68 | 16.46 | 17.58 | Lactic Acid | Hydrogen Peroxide | 0.9664371 | 0.5 | 57 | 78 | 83.78 | 83.61 | 75.62 | 68.81
6.79 | 17.68 | 16.46 | 17.58 | Lactic Acid | Hydrogen Peroxide | 1.407208 | 0.5 | 16 | 71 | 92.91 | 90.49 | 94.95 | 97.71
6.79 | 17.68 | 16.46 | 17.58 | Lactic Acid | Hydrogen Peroxide | 1.462176 | 0.5 | 16 | 48 | 81.08 | 74.35 | 77.48 | 83.81
6.79 | 17.68 | 16.46 | 17.58 | Lactic Acid | Hydrogen Peroxide | 1.465196 | 0.5 | 17 | 80 | 95.9 | 93.27 | 97.48 | 98.85
6.79 | 17.68 | 16.46 | 17.58 | Lactic Acid | Hydrogen Peroxide | 1.439907 | 0.5 | 23 | 80 | 96.44 | 96.71 | 95.69 | 96.91
6.79 | 17.68 | 16.46 | 17.58 | Lactic Acid | Hydrogen Peroxide | 1.558324 | 0.5090057 | 8 | 82 | 94.68 | 91.29 | 97.17 | 99.99
6.79 | 17.68 | 16.46 | 17.58 | Lactic Acid | Hydrogen Peroxide | 0.5730645 | 1.595547 | 57 | 90 | 66.5 | 62.82 | 45.5 | 42.32
6.79 | 17.68 | 16.46 | 17.58 | Lactic Acid | Hydrogen Peroxide | 1.35306 | 0.574683 | 33 | 62 | 89.5 | 89.76 | 93.14 | 95.08
6.79 | 17.68 | 16.46 | 17.58 | Lactic Acid | Hydrogen Peroxide | 1.461392 | 0.5 | 16 | 63 | 91.83 | 90.28 | 92.34 | 94.39
6.79 | 17.68 | 16.46 | 17.58 | Lactic Acid | Hydrogen Peroxide | 1.466767 | 0.5 | 25 | 40 | 73.49 | 60.01 | 62.95 | 68.89
6.79 | 17.68 | 16.46 | 17.58 | Lactic Acid | Hydrogen Peroxide | 0.5 | 1.429599 | 58 | 90 | 46.16 | 40.57 | 43.85 | 40.38
6.79 | 17.68 | 16.46 | 17.58 | Lactic Acid | Hydrogen Peroxide | 1.127974 | 1.806379 | 52 | 89 | 82.74 | 80.25 | 76.39 | 75.14
6.79 | 17.68 | 16.46 | 17.58 | Lactic Acid | Hydrogen Peroxide | 1.438982 | 0.5 | 12 | 42 | 61.9 | 48.45 | 42.94 | 48.8
6.79 | 17.68 | 16.46 | 17.58 | Lactic Acid | Hydrogen Peroxide | 1.617181 | 0.5602441 | 26 | 40 | 72.34 | 62.04 | 65.99 | 68.39
6.79 | 17.68 | 16.46 | 17.58 | Lactic Acid | Hydrogen Peroxide | 1.489034 | 0.5 | 3 | 52 | 59.32 | 53.44 | 51.6 | 60.19
6.79 | 17.68 | 16.46 | 17.58 | Lactic Acid | Hydrogen Peroxide | 2 | 1.904914 | 58 | 61 | 84.89 | 82.62 | 77.18 | 76.14
6.79 | 17.68 | 16.46 | 17.58 | Lactic Acid | Hydrogen Peroxide | 1.476678 | 0.5 | 14 | 62 | 92.02 | 91.23 | 95.03 | 94.88
6.79 | 17.68 | 16.46 | 17.58 | Lactic Acid | Hydrogen Peroxide | 1.967894 | 1.975336 | 58 | 58 | 85.37 | 78.6 | 76.7 | 75.14
6.79 | 17.68 | 16.46 | 17.58 | Lactic Acid | Hydrogen Peroxide | 1.498302 | 0.5577665 | 5 | 46 | 53.88 | 48.12 | 51.55 | 59.7
6.79 | 17.68 | 16.46 | 17.58 | Lactic Acid | Hydrogen Peroxide | 1.596919 | 0.5 | 11 | 52 | 79.72 | 71.56 | 74.48 | 80.61
6.79 | 17.68 | 16.46 | 17.58 | Lactic Acid | Hydrogen Peroxide | 1.511874 | 0.5476182 | 31 | 63 | 90.26 | 89.99 | 93.46 | 94.33
6.79 | 17.68 | 16.46 | 17.58 | Lactic Acid | Hydrogen Peroxide | 1.515694 | 0.9938994 | 58 | 70 | 88.15 | 84.65 | 77.97 | 79.25
6.79 | 17.68 | 16.46 | 17.58 | Lactic Acid | Hydrogen Peroxide | 1.547752 | 0.5177592 | 8 | 42 | 61.41 | 46.66 | 42.51 | 48.76
6.79 | 17.68 | 16.46 | 17.58 | Lactic Acid | Hydrogen Peroxide | 1.434021 | 0.5 | 7 | 46 | 55.63 | 46.43 | 53.3 | 58.19
6.79 | 17.68 | 16.46 | 17.58 | Lactic Acid | Hydrogen Peroxide | 2 | 1.948562 | 58 | 58 | 84.82 | 78.61 | 78.23 | 75.71
6.79 | 17.68 | 16.46 | 17.58 | Lactic Acid | Hydrogen Peroxide | 1.952889 | 0.5 | 50 | 70 | 88.06 | 85.64 | 85.1 | 84.23
6.79 | 17.68 | 16.46 | 17.58 | Lactic Acid | Hydrogen Peroxide | 1.610345 | 0.5451242 | 29 | 76 | 93.74 | 91.97 | 94.52 | 93.57
6.79 | 17.68 | 16.46 | 17.58 | Lactic Acid | Hydrogen Peroxide | 1.5314 | 0.5 | 3 | 76 | 83.67 | 85.94 | 90.67 | 89.56
6.79 | 17.68 | 16.46 | 17.58 | Lactic Acid | Hydrogen Peroxide | 1.551954 | 0.5 | 24 | 80 | 97.55 | 95.07 | 98.61 | 97.57
6.79 | 17.68 | 16.46 | 17.58 | Lactic Acid | Hydrogen Peroxide | 1.84705 | 1.536087 | 43 | 78 | 88.69 | 87.07 | 88.67 | 88.1
6.79 | 17.68 | 16.46 | 17.58 | Lactic Acid | Hydrogen Peroxide | 1.553005 | 0.5730606 | 24 | 69 | 95.67 | 92.56 | 98.47 | 97.28
6.79 | 17.68 | 16.46 | 17.58 | Lactic Acid | Hydrogen Peroxide | 1.486684 | 0.5 | 17 | 49 | 79.45 | 73.72 | 76.11 | 85.46
6.79 | 17.68 | 16.46 | 17.58 | Lactic Acid | Hydrogen Peroxide | 1.392213 | 0.5360214 | 0 | 47 | 29.71 | 33.82 | 23.96 | 32.43
6.79 | 17.68 | 16.46 | 17.58 | Lactic Acid | Hydrogen Peroxide | 1.507123 | 0.5 | 16 | 59 | 90.92 | 88.33 | 93.3 | 96.54
6.79 | 17.68 | 16.46 | 17.58 | Lactic Acid | Hydrogen Peroxide | 1.386128 | 0.5 | 20 | 60 | 92.92 | 91.5 | 93.62 | 95.12
6.79 | 17.68 | 16.46 | 17.58 | Lactic Acid | Hydrogen Peroxide | 1.545827 | 0.6464726 | 5 | 69 | 86.72 | 82.94 | 89.69 | 88.65
6.79 | 17.68 | 16.46 | 17.58 | Lactic Acid | Hydrogen Peroxide | 1.607548 | 0.5 | 26 | 40 | 72.5 | 62.01 | 63.28 | 70.53
6.79 | 17.68 | 16.46 | 17.58 | Lactic Acid | Hydrogen Peroxide | 1.365707 | 0.5151062 | 5 | 40 | 36.35 | 27.29 | 16.5 | 25.13
6.79 | 17.68 | 16.46 | 17.58 | Lactic Acid | Hydrogen Peroxide | 0.9977514 | 0.9531557 | 41 | 62 | 84.58 | 82.32 | 74.79 | 77.12
6.79 | 17.68 | 16.46 | 17.58 | Lactic Acid | Hydrogen Peroxide | 1.487633 | 0.5 | 21 | 70 | 94.62 | 93.24 | 95.42 | 98.08
6.79 | 17.68 | 16.46 | 17.58 | Lactic Acid | Hydrogen Peroxide | 1.350782 | 0.5121247 | 10 | 65 | 88.52 | 85.79 | 90.72 | 93.54
6.79 | 17.68 | 16.46 | 17.58 | Lactic Acid | Hydrogen Peroxide | 1.568738 | 0.5 | 0 | 47 | 31.63 | 30.08 | 24.84 | 32.74
6.79 | 17.68 | 16.46 | 17.58 | Lactic Acid | Hydrogen Peroxide | 1.546928 | 0.6270474 | 6 | 62 | 84.46 | 81.45 | 83.31 | 82.52
6.79 | 17.68 | 16.46 | 17.58 | Lactic Acid | Hydrogen Peroxide | 1.651957 | 0.562861 | 33 | 48 | 87.86 | 75.96 | 86.04 | 89.15
6.79 | 17.68 | 16.46 | 17.58 | Lactic Acid | Hydrogen Peroxide | 1.537213 | 0.5387621 | 5 | 80 | 87.97 | 85.64 | 93.08 | 89.88
6.79 | 17.68 | 16.46 | 17.58 | Lactic Acid | Hydrogen Peroxide | 1.434075 | 0.5 | 25 | 45 | 79.05 | 66.59 | 67.31 | 81.46
6.79 | 17.68 | 16.46 | 17.58 | Lactic Acid | Hydrogen Peroxide | 1.538575 | 0.5 | 24 | 42 | 72.7 | 61.48 | 63.72 | 68.17
6.79 | 17.68 | 16.46 | 17.58 | Lactic Acid | Hydrogen Peroxide | 1.596361 | 0.5772567 | 3 | 40 | 35.91 | 26.46 | 16.24 | 26.66
6.79 | 17.68 | 16.46 | 17.58 | Lactic Acid | Hydrogen Peroxide | 0.5 | 2 | 45 | 74 | 43.86 | 36.62 | 30.66 | 30.72
6.79 | 17.68 | 16.46 | 17.58 | Lactic Acid | Hydrogen Peroxide | 1.563931 | 0.5 | 21 | 50 | 88.56 | 77.44 | 84.98 | 88.12
6.79 | 17.68 | 16.46 | 17.58 | Lactic Acid | Hydrogen Peroxide | 1.323382 | 0.5 | 14 | 61 | 87.23 | 87.72 | 90.17 | 87.16
6.79 | 17.68 | 16.46 | 17.58 | Lactic Acid | Hydrogen Peroxide | 1.11063 | 0.5 | 60 | 81 | 86.88 | 86.41 | 78.7 | 72.44
6.79 | 17.68 | 16.46 | 17.58 | Lactic Acid | Hydrogen Peroxide | 1.560029 | 0.5021429 | 42 | 90 | 90.98 | 90.8 | 79.09 | 81.62
6.79 | 17.68 | 16.46 | 17.58 | Lactic Acid | Hydrogen Peroxide | 1.309172 | 0.5 | 4 | 50 | 57.2 | 50.83 | 45.07 | 50.51
6.79 | 17.68 | 16.46 | 17.58 | Lactic Acid | Hydrogen Peroxide | 1.528699 | 0.5889218 | 15 | 66 | 93.28 | 90.96 | 95.76 | 97.24
6.79 | 17.68 | 16.46 | 17.58 | Lactic Acid | Hydrogen Peroxide | 1.851012 | 0.5744153 | 46 | 71 | 87.65 | 86.1 | 85.32 | 84.75
6.79 | 17.68 | 16.46 | 17.58 | Lactic Acid | Hydrogen Peroxide | 0.9541686 | 0.5029171 | 60 | 77 | 85.09 | 82.71 | 74.74 | 66.82
6.79 | 17.68 | 16.46 | 17.58 | Lactic Acid | Hydrogen Peroxide | 1.050915 | 1.493916 | 34 | 75 | 85.02 | 80.58 | 68.54 | 70.25
6.79 | 17.68 | 16.46 | 17.58 | Lactic Acid | Hydrogen Peroxide | 1.489798 | 0.5 | 30 | 49 | 86.06 | 77.82 | 85.05 | 89.31
6.79 | 17.68 | 16.46 | 17.58 | Lactic Acid | Hydrogen Peroxide | 0.594246 | 1.579573 | 58 | 90 | 67.2 | 62.98 | 42.87 | 43.16
6.79 | 17.68 | 16.46 | 17.58 | Lactic Acid | Hydrogen Peroxide | 1.50478 | 0.5 | 4 | 58 | 82.9 | 67 | 83.92 | 82.34
6.79 | 17.68 | 16.46 | 17.58 | Lactic Acid | Hydrogen Peroxide | 1.497191 | 0.5453961 | 14 | 71 | 94.09 | 92.35 | 95.39 | 99
6.79 | 17.68 | 16.46 | 17.58 | Lactic Acid | Hydrogen Peroxide | 1.582387 | 0.5882603 | 18 | 41 | 74.24 | 58.99 | 59.15 | 65.92
6.79 | 17.68 | 16.46 | 17.58 | Lactic Acid | Hydrogen Peroxide | 1.47468 | 0.5 | 32 | 68 | 91.3 | 91.1 | 94.25 | 93.93
6.79 | 17.68 | 16.46 | 17.58 | Lactic Acid | Hydrogen Peroxide | 1.498113 | 0.5 | 14 | 61 | 91.86 | 89.54 | 93.78 | 93.52
6.79 | 17.68 | 16.46 | 17.58 | Lactic Acid | Hydrogen Peroxide | 1.508 | 0.6851529 | 21 | 40 | 72.99 | 62.56 | 59.15 | 75.38
6.79 | 17.68 | 16.46 | 17.58 | Lactic Acid | Hydrogen Peroxide | 1.494937 | 0.5445852 | 12 | 40 | 60.91 | 47.45 | 44.19 | 48.85
6.79 | 17.68 | 16.46 | 17.58 | Lactic Acid | Hydrogen Peroxide | 1.087016 | 0.5 | 57 | 78 | 87.76 | 85.4 | 76.03 | 67.64
6.79 | 17.68 | 16.46 | 17.58 | Lactic Acid | Hydrogen Peroxide | 1.44999 | 2 | 29 | 86 | 90.99 | 86.14 | 84.24 | 82.8
6.79 | 17.68 | 16.46 | 17.58 | Lactic Acid | Hydrogen Peroxide | 0.937727 | 0.9768807 | 38 | 63 | 81.24 | 79.96 | 81.54 | 86.75
6.79 | 17.68 | 16.46 | 17.58 | Lactic Acid | Hydrogen Peroxide | 1.420374 | 0.5244114 | 14 | 72 | 92.58 | 90.58 | 96.36 | 97.08
6.79 | 17.68 | 16.46 | 17.58 | Lactic Acid | Hydrogen Peroxide | 1.339363 | 0.5 | 32 | 73 | 91.45 | 89.3 | 89.49 | 88.4
6.79 | 17.68 | 16.46 | 17.58 | Lactic Acid | Hydrogen Peroxide | 1.611281 | 0.5 | 6 | 41 | 34.87 | 27.21 | 18.27 | 24.44
6.79 | 17.68 | 16.46 | 17.58 | Lactic Acid | Hydrogen Peroxide | 0.932441 | 0.5 | 58 | 79 | 85.5 | 80.93 | 78.06 | 74.86
6.79 | 17.68 | 16.46 | 17.58 | Lactic Acid | Hydrogen Peroxide | 1.482105 | 0.5 | 0 | 73 | 65 | 63.48 | 69.57 | 71.71
6.79 | 17.68 | 16.46 | 17.58 | Lactic Acid | Hydrogen Peroxide | 0.616849 | 0.5182147 | 30 | 57 | 77.99 | 69.21 | 55.51 | 60.03
6.79 | 17.68 | 16.46 | 17.58 | Lactic Acid | Hydrogen Peroxide | 1.489358 | 0.5 | 0 | 65 | 63.37 | 57.32 | 60.99 | 61.07
6.79 | 17.68 | 16.46 | 17.58 | Lactic Acid | Hydrogen Peroxide | 0.5385803 | 1.543199 | 55 | 90 | 44.98 | 33.02 | 43.69 | 41.12
6.79 | 17.68 | 16.46 | 17.58 | Lactic Acid | Hydrogen Peroxide | 1.393456 | 0.5 | 3 | 71 | 85.56 | 86.2 | 90.68 | 89.63
6.79 | 17.68 | 16.46 | 17.58 | Lactic Acid | Hydrogen Peroxide | 1.604877 | 0.5 | 10 | 56 | 86.35 | 72.28 | 91.68 | 92.47
6.79 | 17.68 | 16.46 | 17.58 | Lactic Acid | Hydrogen Peroxide | 1.49088 | 0.5465636 | 26 | 52 | 88.99 | 80.48 | 86.6 | 88.44
6.79 | 17.68 | 16.46 | 17.58 | Lactic Acid | Hydrogen Peroxide | 1.423628 | 0.5478198 | 0 | 40 | 11.13 | 11.22 | 3 | 8.94
6.79 | 17.68 | 16.46 | 17.58 | Lactic Acid | Hydrogen Peroxide | 1.423573 | 0.6690164 | 8 | 42 | 61.41 | 52.29 | 41.11 | 52.76
6.79 | 17.68 | 16.46 | 17.58 | Lactic Acid | Hydrogen Peroxide | 1.626748 | 0.5013291 | 36 | 87 | 91.61 | 88.65 | 77.96 | 82.3
6.79 | 17.68 | 16.46 | 17.58 | Lactic Acid | Hydrogen Peroxide | 1.456037 | 0.5137491 | 10 | 79 | 94.04 | 89.45 | 98.05 | 97.14
6.79 | 17.68 | 16.46 | 17.58 | Lactic Acid | Hydrogen Peroxide | 1.925255 | 0.5358942 | 50 | 72 | 87.25 | 86.46 | 83.63 | 84.22
6.79 | 17.68 | 16.46 | 17.58 | Lactic Acid | Hydrogen Peroxide | 1.46752 | 0.5764777 | 10 | 85 | 94.99 | 88.84 | 97.49 | 96.8
6.79 | 17.68 | 16.46 | 17.58 | Lactic Acid | Hydrogen Peroxide | 1.503403 | 0.57179 | 8 | 78 | 95.25 | 90.02 | 97.42 | 99.44
6.79 | 17.68 | 16.46 | 17.58 | Lactic Acid | Hydrogen Peroxide | 1.511386 | 0.5239089 | 27 | 48 | 88.21 | 77.53 | 84.95 | 88.84
6.79 | 17.68 | 16.46 | 17.58 | Lactic Acid | Hydrogen Peroxide | 1.533327 | 0.5 | 19 | 73 | 94.75 | 94.81 | 97.27 | 97.9
6.79 | 17.68 | 16.46 | 17.58 | Lactic Acid | Hydrogen Peroxide | 2 | 2 | 60 | 57 | 84.1 | 77.69 | 77.94 | 76.68
6.79 | 17.68 | 16.46 | 17.58 | Lactic Acid | Hydrogen Peroxide | 1.548535 | 1.494405 | 48 | 57 | 83.29 | 76.1 | 78.28 | 79.25
6.79 | 17.68 | 16.46 | 17.58 | Lactic Acid | Hydrogen Peroxide | 1.479544 | 0.5 | 2 | 61 | 63.93 | 56.49 | 62.42 | 61.96
6.79 | 17.68 | 16.46 | 17.58 | Lactic Acid | Hydrogen Peroxide | 1.655413 | 0.5 | 2 | 75 | 63.04 | 66.14 | 71.31 | 71.5
6.79 | 17.68 | 16.46 | 17.58 | Lactic Acid | Hydrogen Peroxide | 1.463367 | 0.5 | 13 | 78 | 97.12 | 93.46 | 98.97 | 98.13
6.79 | 17.68 | 16.46 | 17.58 | Lactic Acid | Hydrogen Peroxide | 1.60143 | 2 | 29 | 79 | 90.49 | 87.86 | 88.72 | 86.37
6.79 | 17.68 | 16.46 | 17.58 | Lactic Acid | Hydrogen Peroxide | 0.9550741 | 2 | 47 | 90 | 81.96 | 75.67 | 72.97 | 72.12
6.79 | 17.68 | 16.46 | 17.58 | Lactic Acid | Hydrogen Peroxide | 0.8929175 | 0.5 | 59 | 79 | 86.29 | 82.43 | 77.15 | 68.3
6.79 | 17.68 | 16.46 | 17.58 | Lactic Acid | Hydrogen Peroxide | 1.374968 | 0.503495 | 34 | 76 | 89.27 | 89.57 | 94.36 | 95.71
6.79 | 17.68 | 16.46 | 17.58 | Lactic Acid | Hydrogen Peroxide | 1.522796 | 0.5 | 9 | 82 | 96.28 | 91.26 | 99.81 | 98.09
6.79 | 17.68 | 16.46 | 17.58 | Lactic Acid | Hydrogen Peroxide | 2 | 1.54641 | 36 | 80 | 89.49 | 87.37 | 90.59 | 85.61
6.79 | 17.68 | 16.46 | 17.58 | Lactic Acid | Hydrogen Peroxide | 1.413673 | 0.5210257 | 8 | 51 | 80.71 | 71.07 | 75.34 | 78.87
6.79 | 17.68 | 16.46 | 17.58 | Lactic Acid | Hydrogen Peroxide | 1.434188 | 0.5 | 31 | 60 | 89.36 | 90.99 | 92 | 94.87
6.79 | 17.68 | 16.46 | 17.58 | Lactic Acid | Hydrogen Peroxide | 1.52896 | 0.5 | 13 | 64 | 92.27 | 90.39 | 92.51 | 94.63
6.79 | 17.68 | 16.46 | 17.58 | Lactic Acid | Hydrogen Peroxide | 1.499809 | 0.5 | 6 | 59 | 82.3 | 78.64 | 82.08 | 83.15
6.79 | 17.68 | 16.46 | 17.58 | Lactic Acid | Hydrogen Peroxide | 0.5 | 0.9367472 | 53 | 77 | 42.55 | 38.41 | 32.36 | 31.47
6.79 | 17.68 | 16.46 | 17.58 | Lactic Acid | Hydrogen Peroxide | 1.404055 | 0.5 | 12 | 54 | 81.1 | 71.31 | 78.6 | 87.75
6.79 | 17.68 | 16.46 | 17.58 | Lactic Acid | Hydrogen Peroxide | 1.523181 | 0.510611 | 15 | 45 | 67.68 | 58.61 | 53.47 | 70.68
6.79 | 17.68 | 16.46 | 17.58 | Lactic Acid | Hydrogen Peroxide | 1.54897 | 0.5 | 11 | 70 | 92.42 | 88.56 | 95.56 | 96.7
6.79 | 17.68 | 16.46 | 17.58 | Lactic Acid | Hydrogen Peroxide | 1.536881 | 0.6090874 | 11 | 70 | 93.72 | 87.46 | 93.38 | 94.68
6.79 | 17.68 | 16.46 | 17.58 | Lactic Acid | Hydrogen Peroxide | 0.5019885 | 1.086955 | 49 | 80 | 43.74 | 38.03 | 29.94 | 29.77
6.79 | 17.68 | 16.46 | 17.58 | Lactic Acid | Hydrogen Peroxide | 1.420822 | 0.5 | 9 | 66 | 93.2 | 87.09 | 95.61 | 95.65
6.79 | 17.68 | 16.46 | 17.58 | Lactic Acid | Hydrogen Peroxide | 1.523592 | 0.5 | 5 | 40 | 36.3 | 27.62 | 17.21 | 26.16
6.79 | 17.68 | 16.46 | 17.58 | Lactic Acid | Hydrogen Peroxide | 0.5179871 | 0.5 | 30 | 62 | 65.67 | 55.55 | 52.91 | 60.92
6.79 | 17.68 | 16.46 | 17.58 | Lactic Acid | Hydrogen Peroxide | 1.901509 | 0.9899711 | 32 | 90 | 89.7 | 85.51 | 78.28 | 78.14
6.79 | 17.68 | 16.46 | 17.58 | Lactic Acid | Hydrogen Peroxide | 1.477324 | 0.5 | 11 | 40 | 61.25 | 47.12 | 41.4 | 47.2
6.79 | 17.68 | 16.46 | 17.58 | Lactic Acid | Hydrogen Peroxide | 1.527482 | 0.5 | 3 | 78 | 89.18 | 85.56 | 91.17 | 89.94
6.79 | 17.68 | 16.46 | 17.58 | Lactic Acid | Hydrogen Peroxide | 1.494132 | 0.5 | 20 | 46 | 81.85 | 71.49 | 83.95 | 90.81
6.79 | 17.68 | 16.46 | 17.58 | Lactic Acid | Hydrogen Peroxide | 1.35296 | 0.5026167 | 22 | 42 | 72.09 | 57.78 | 59 | 63.97
6.79 | 17.68 | 16.46 | 17.58 | Lactic Acid | Hydrogen Peroxide | 1.451973 | 0.5 | 0 | 42 | 11.92 | 12.07 | 3 | 10.51
6.79 | 17.68 | 16.46 | 17.58 | Lactic Acid | Hydrogen Peroxide | 1.446984 | 0.5 | 24 | 43 | 78.82 | 64.73 | 60.41 | 67.26
6.79 | 17.68 | 16.46 | 17.58 | Lactic Acid | Hydrogen Peroxide | 1.541947 | 0.5070471 | 20 | 44 | 79.52 | 65.66 | 64.08 | 79.44
6.79 | 17.68 | 16.46 | 17.58 | Lactic Acid | Hydrogen Peroxide | 1.694879 | 0.5 | 10 | 70 | 92.3 | 87.5 | 95.18 | 96.55
6.79 | 17.68 | 16.46 | 17.58 | Lactic Acid | Hydrogen Peroxide | 1.510047 | 0.5054165 | 21 | 81 | 98.73 | 94.94 | 96.82 | 97.68
6.79 | 17.68 | 16.46 | 17.58 | Lactic Acid | Hydrogen Peroxide | 0.9101524 | 1.970211 | 52 | 89 | 80.83 | 74.94 | 77.79 | 75.66
6.79 | 17.68 | 16.46 | 17.58 | Lactic Acid | Hydrogen Peroxide | 1.987962 | 2 | 57 | 60 | 83.19 | 82.3 | 77.07 | 76.33
6.79 | 17.68 | 16.46 | 17.58 | Lactic Acid | Hydrogen Peroxide | 1.500798 | 0.5 | 18 | 59 | 92.61 | 91.82 | 94.47 | 93.18
6.79 | 17.68 | 16.46 | 17.58 | Lactic Acid | Hydrogen Peroxide | 2 | 1.418404 | 43 | 80 | 87.86 | 86.35 | 89.92 | 88.68
6.79 | 17.68 | 16.46 | 17.58 | Lactic Acid | Hydrogen Peroxide | 1.593159 | 0.5 | 29 | 78 | 93.89 | 94.07 | 96.48 | 97.01
6.79 | 17.68 | 16.46 | 17.58 | Lactic Acid | Hydrogen Peroxide | 1.604326 | 0.5 | 33 | 40 | 72.18 | 61.14 | 65.44 | 68.33
6.79 | 17.68 | 16.46 | 17.58 | Lactic Acid | Hydrogen Peroxide | 1.540292 | 0.5 | 22 | 48 | 88.37 | 77.74 | 85.44 | 88.47
6.79 | 17.68 | 16.46 | 17.58 | Lactic Acid | Hydrogen Peroxide | 1.499941 | 0.873047 | 58 | 68 | 85.55 | 84.23 | 83.96 | 83.98
6.79 | 17.68 | 16.46 | 17.58 | Lactic Acid | Hydrogen Peroxide | 1.611255 | 0.5377596 | 7 | 40 | 33.8 | 26.85 | 16.72 | 27.04
6.79 | 17.68 | 16.46 | 17.58 | Lactic Acid | Hydrogen Peroxide | 1.473937 | 0.5955682 | 0 | 50 | 34.01 | 33.76 | 24.72 | 34.02
6.79 | 17.68 | 16.46 | 17.58 | Lactic Acid | Hydrogen Peroxide | 1.504086 | 0.5418278 | 7 | 62 | 83.51 | 80.05 | 82.43 | 82.98
6.79 | 17.68 | 16.46 | 17.58 | Lactic Acid | Hydrogen Peroxide | 1.481742 | 0.5 | 14 | 59 | 93.34 | 91.07 | 93.77 | 95.42
6.79 | 17.68 | 16.46 | 17.58 | Lactic Acid | Hydrogen Peroxide | 0.8401531 | 1.371267 | 31 | 69 | 81.55 | 72.53 | 70.97 | 71.09
6.79 | 17.68 | 16.46 | 17.58 | Lactic Acid | Hydrogen Peroxide | 1.595382 | 0.5143958 | 6 | 63 | 83.99 | 80.57 | 86.24 | 82.28
6.79 | 17.68 | 16.46 | 17.58 | Lactic Acid | Hydrogen Peroxide | 1.550664 | 0.5 | 5 | 73 | 86.2 | 85.94 | 92.79 | 88.21
6.79 | 17.68 | 16.46 | 17.58 | Lactic Acid | Hydrogen Peroxide | 1.322249 | 1.493501 | 53 | 64 | 83.43 | 83.48 | 73.17 | 67.8
6.79 | 17.68 | 16.46 | 17.58 | Lactic Acid | Hydrogen Peroxide | 1.575132 | 0.5 | 0 | 76 | 66.5 | 62.73 | 70.2 | 71.36
6.79 | 17.68 | 16.46 | 17.58 | Lactic Acid | Hydrogen Peroxide | 1.477242 | 0.5 | 25 | 70 | 94.12 | 91.61 | 96.71 | 98.5
6.79 | 17.68 | 16.46 | 17.58 | Lactic Acid | Hydrogen Peroxide | 1.574141 | 0.6110401 | 3 | 67 | 85.81 | 80.7 | 92.02 | 89.34
6.79 | 17.68 | 16.46 | 17.58 | Lactic Acid | Hydrogen Peroxide | 1.505684 | 0.5 | 21 | 79 | 95.97 | 95.72 | 96.44 | 97.63
6.79 | 17.68 | 16.46 | 17.58 | Lactic Acid | Hydrogen Peroxide | 1.3982 | 0.5 | 7 | 71 | 86.35 | 82.85 | 91.82 | 87.58
6.79 | 17.68 | 16.46 | 17.58 | Lactic Acid | Hydrogen Peroxide | 1.501977 | 0.5 | 23 | 54 | 87.69 | 79.06 | 86.4 | 93.28
6.79 | 17.68 | 16.46 | 17.58 | Lactic Acid | Hydrogen Peroxide | 1.432616 | 0.5 | 14 | 47 | 78.12 | 72.54 | 74.67 | 83.65
6.79 | 17.68 | 16.46 | 17.58 | Lactic Acid | Hydrogen Peroxide | 1.408284 | 0.5348435 | 26 | 51 | 87.11 | 79 | 86.32 | 86.74
6.79 | 17.68 | 16.46 | 17.58 | Lactic Acid | Hydrogen Peroxide | 1.565027 | 0.5 | 32 | 58 | 90.75 | 84.7 | 94.44 | 94.62
6.79 | 17.68 | 16.46 | 17.58 | Lactic Acid | Hydrogen Peroxide | 1.529366 | 0.5286431 | 14 | 80 | 98.01 | 93.4 | 98.77 | 99.2
6.79 | 17.68 | 16.46 | 17.58 | Lactic Acid | Hydrogen Peroxide | 1.612318 | 0.5238879 | 25 | 70 | 94.22 | 92.62 | 96.5 | 98.26
6.79 | 17.68 | 16.46 | 17.58 | Lactic Acid | Hydrogen Peroxide | 1.470421 | 0.5 | 29 | 51 | 85.95 | 77.58 | 87.12 | 88.2
6.79 | 17.68 | 16.46 | 17.58 | Lactic Acid | Hydrogen Peroxide | 1.427782 | 0.517688 | 24 | 55 | 90.21 | 77.99 | 89.5 | 92.28
6.79 | 17.68 | 16.46 | 17.58 | Lactic Acid | Hydrogen Peroxide | 0.5479103 | 0.5 | 29 | 61 | 65.12 | 54.12 | 54.51 | 59.18
6.79 | 17.68 | 16.46 | 17.58 | Lactic Acid | Hydrogen Peroxide | 0.5 | 1.412577 | 60 | 89 | 44.27 | 39.58 | 42.65 | 43.2
6.79 | 17.68 | 16.46 | 17.58 | Lactic Acid | Hydrogen Peroxide | 1.476735 | 0.5217922 | 15 | 69 | 92.94 | 91.76 | 97.4 | 97.31
6.79 | 17.68 | 16.46 | 17.58 | Lactic Acid | Hydrogen Peroxide | 1.539382 | 0.9693735 | 60 | 70 | 83.87 | 84.07 | 78.7 | 79.5
6.79 | 17.68 | 16.46 | 17.58 | Lactic Acid | Hydrogen Peroxide | 1.990554 | 2 | 60 | 58 | 85.07 | 78.21 | 78.01 | 74.79
6.79 | 17.68 | 16.46 | 17.58 | Lactic Acid | Hydrogen Peroxide | 1.463345 | 0.5286304 | 17 | 40 | 60.92 | 52.09 | 43.54 | 54.17
6.79 | 17.68 | 16.46 | 17.58 | Lactic Acid | Hydrogen Peroxide | 0.8948003 | 1.8929 | 47 | 84 | 80.37 | 76.78 | 74.69 | 68.28
6.79 | 17.68 | 16.46 | 17.58 | Lactic Acid | Hydrogen Peroxide | 1.570267 | 0.5555463 | 2 | 79 | 72.22 | 64.89 | 71.54 | 73.54
6.79 | 17.68 | 16.46 | 17.58 | Lactic Acid | Hydrogen Peroxide | 1.472368 | 0.5213762 | 13 | 40 | 61.58 | 51.06 | 44.46 | 52.49
6.79 | 17.68 | 16.46 | 17.58 | Lactic Acid | Hydrogen Peroxide | 1.546357 | 0.5 | 28 | 67 | 91.42 | 88.9 | 94.72 | 96.86
6.79 | 17.68 | 16.46 | 17.58 | Lactic Acid | Hydrogen Peroxide | 1.536449 | 0.5 | 11 | 69 | 93.28 | 87.47 | 95.65 | 98.53
6.79 | 17.68 | 16.46 | 17.58 | Lactic Acid | Hydrogen Peroxide | 1.581847 | 0.5576857 | 25 | 53 | 89.54 | 79.21 | 86.79 | 89.22
6.79 | 17.68 | 16.46 | 17.58 | Lactic Acid | Hydrogen Peroxide | 1.482332 | 0.5 | 16 | 63 | 90.49 | 90.39 | 92.09 | 94.27
6.79 | 17.68 | 16.46 | 17.58 | Lactic Acid | Hydrogen Peroxide | 0.5 | 0.6586445 | 32 | 59 | 58.03 | 51.73 | 55.82 | 58.96
6.79 | 17.68 | 16.46 | 17.58 | Lactic Acid | Hydrogen Peroxide | 1.41688 | 0.611802 | 28 | 71 | 93.05 | 91.36 | 94.63 | 94.09
6.79 | 17.68 | 16.46 | 17.58 | Lactic Acid | Hydrogen Peroxide | 0.9593012 | 1.508759 | 30 | 66 | 81.85 | 75.51 | 68.83 | 71.55
6.79 | 17.68 | 16.46 | 17.58 | Lactic Acid | Hydrogen Peroxide | 1.525587 | 0.5 | 5 | 59 | 83.34 | 82.03 | 82.54 | 80.63
6.79 | 17.68 | 16.46 | 17.58 | Lactic Acid | Hydrogen Peroxide | 1.438721 | 0.5 | 8 | 81 | 96.21 | 90.88 | 100 | 97.46
6.79 | 17.68 | 16.46 | 17.58 | Lactic Acid | Hydrogen Peroxide | 1.023684 | 0.954951 | 44 | 64 | 84.69 | 79.35 | 76.86 | 77.22
6.79 | 17.68 | 16.46 | 17.58 | Lactic Acid | Hydrogen Peroxide | 1.610047 | 0.5093916 | 20 | 53 | 88.81 | 77.43 | 84.25 | 85.89
6.79 | 17.68 | 16.46 | 17.58 | Lactic Acid | Hydrogen Peroxide | 1.466609 | 0.551566 | 14 | 51 | 81.28 | 72.28 | 74.99 | 82.25
6.79 | 17.68 | 16.46 | 17.58 | Lactic Acid | Hydrogen Peroxide | 1.401422 | 0.5 | 10 | 40 | 60.97 | 49.04 | 43.52 | 46.77
6.79 | 17.68 | 16.46 | 17.58 | Lactic Acid | Hydrogen Peroxide | 1.468995 | 0.5482084 | 23 | 73 | 94.33 | 92.97 | 96.97 | 97.35
6.79 | 17.68 | 16.46 | 17.58 | Lactic Acid | Hydrogen Peroxide | 1.393301 | 0.5700163 | 23 | 69 | 95.61 | 93.18 | 96.88 | 98.27
6.79 | 17.68 | 16.46 | 17.58 | Lactic Acid | Hydrogen Peroxide | 1.600067 | 0.5429133 | 25 | 61 | 91.75 | 90.6 | 94.39 | 96.76
6.79 | 17.68 | 16.46 | 17.58 | Lactic Acid | Hydrogen Peroxide | 1.506364 | 0.5 | 11 | 40 | 60.86 | 46.71 | 43.18 | 47.43
6.79 | 17.68 | 16.46 | 17.58 | Lactic Acid | Hydrogen Peroxide | 1.445366 | 0.5397973 | 22 | 85 | 96.09 | 94.69 | 96.93 | 97.56
6.79 | 17.68 | 16.46 | 17.58 | Lactic Acid | Hydrogen Peroxide | 1.458011 | 0.5974461 | 22 | 40 | 74.3 | 59.76 | 59.1 | 65.97
6.79 | 17.68 | 16.46 | 17.58 | Lactic Acid | Hydrogen Peroxide | 0.5 | 0.9956354 | 53 | 82 | 44.06 | 38.31 | 31.56 | 29.55
6.79 | 17.68 | 16.46 | 17.58 | Lactic Acid | Hydrogen Peroxide | 1.575836 | 0.5017708 | 29 | 80 | 94.33 | 92.44 | 96.48 | 96.32
6.79 | 17.68 | 16.46 | 17.58 | Lactic Acid | Hydrogen Peroxide | 0.6377897 | 2 | 41 | 71 | 65.04 | 64.49 | 28.51 | 29.74
6.79 | 17.68 | 16.46 | 17.58 | Lactic Acid | Hydrogen Peroxide | 0.887943 | 0.5230433 | 54 | 84 | 83.54 | 81.19 | 81.84 | 67.32
6.79 | 17.68 | 16.46 | 17.58 | Lactic Acid | Hydrogen Peroxide | 0.5782446 | 1.424453 | 57 | 85 | 65.81 | 61.64 | 36.4 | 28.28
6.79 | 17.68 | 16.46 | 17.58 | Lactic Acid | Hydrogen Peroxide | 1.481561 | 0.5654728 | 1 | 50 | 34.91 | 32.3 | 24.19 | 32.82
6.79 | 17.68 | 16.46 | 17.58 | Lactic Acid | Hydrogen Peroxide | 1.595062 | 0.5301456 | 17 | 48 | 80.1 | 73.11 | 76.72 | 83.72
6.79 | 17.68 | 16.46 | 17.58 | Lactic Acid | Hydrogen Peroxide | 1.362463 | 0.5 | 0 | 61 | 56.32 | 58.25 | 60.41 | 62.22
6.79 | 17.68 | 16.46 | 17.58 | Lactic Acid | Hydrogen Peroxide | 1.516905 | 0.5 | 0 | 62 | 64.05 | 59.83 | 61.99 | 59.33
6.79 | 17.68 | 16.46 | 17.58 | Lactic Acid | Hydrogen Peroxide | 1.469408 | 0.5178948 | 21 | 40 | 73.45 | 59.04 | 56.67 | 64.86
6.79 | 17.68 | 16.46 | 17.58 | Lactic Acid | Hydrogen Peroxide | 1.549432 | 0.5 | 15 | 79 | 95.74 | 93.85 | 98.54 | 99.1
6.79 | 17.68 | 16.46 | 17.58 | Lactic Acid | Hydrogen Peroxide | 1.504586 | 0.5 | 0 | 51 | 34.48 | 31.24 | 24.86 | 30.44
6.79 | 17.68 | 16.46 | 17.58 | Lactic Acid | Hydrogen Peroxide | 1.501669 | 0.5 | 32 | 77 | 93.83 | 92.67 | 97.34 | 95.71
6.79 | 17.68 | 16.46 | 17.58 | Lactic Acid | Hydrogen Peroxide | 1.992051 | 0.9886421 | 34 | 90 | 90.24 | 83.53 | 80.05 | 79.18
6.79 | 17.68 | 16.46 | 17.58 | Lactic Acid | Hydrogen Peroxide | 1.617172 | 0.5 | 7 | 68 | 85.87 | 83.21 | 91.61 | 89.09
6.79 | 17.68 | 16.46 | 17.58 | Lactic Acid | Hydrogen Peroxide | 1.486877 | 0.5368692 | 0 | 82 | 73.21 | 66.05 | 73.81 | 73.89
6.79 | 17.68 | 16.46 | 17.58 | Lactic Acid | Hydrogen Peroxide | 1.564821 | 0.5 | 16 | 47 | 78.57 | 70.67 | 76.22 | 83.24
6.79 | 17.68 | 16.46 | 17.58 | Lactic Acid | Hydrogen Peroxide | 1.547139 | 0.5 | 0 | 79 | 73.19 | 63.69 | 73.04 | 73.4
6.79 | 17.68 | 16.46 | 17.58 | Lactic Acid | Hydrogen Peroxide | 1.566661 | 0.5 | 28 | 58 | 90.88 | 82.96 | 93.8 | 93.69
6.79 | 17.68 | 16.46 | 17.58 | Lactic Acid | Hydrogen Peroxide | 1.423894 | 0.5994634 | 8 | 59 | 92.24 | 87.04 | 90.36 | 93.37
6.79 | 17.68 | 16.46 | 17.58 | Lactic Acid | Hydrogen Peroxide | 1.553038 | 0.6775836 | 15 | 83 | 96.73 | 93.34 | 100 | 97.66
6.79 | 17.68 | 16.46 | 17.58 | Lactic Acid | Hydrogen Peroxide | 1.525265 | 0.5003632 | 24 | 52 | 86.43 | 80.75 | 86.7 | 90.42
6.79 | 17.68 | 16.46 | 17.58 | Lactic Acid | Hydrogen Peroxide | 1.910791 | 2 | 60 | 59 | 85.55 | 83.76 | 78.16 | 75.12
2.87 | 23.67 | 0 | 0.26 | Malic Acid | Ascorbic Acid | 0.1 | 0.02 | 130 | 80 | 97.6 | 91.45
2.87 | 23.67 | 0 | 0.26 | Malic Acid | Ascorbic Acid | 0.1 | 0.02 | 121 | 80 | 97.7 | 92.63
2.87 | 23.67 | 0 | 0.26 | Malic Acid | Ascorbic Acid | 0.1 | 0.02 | 100 | 80 | 97.11 | 88.25
2.87 | 23.67 | 0 | 0.26 | Malic Acid | Ascorbic Acid | 0.1 | 0.02 | 83 | 80 | 95.03 | 90.47
2.87 | 23.67 | 0 | 0.26 | Malic Acid | Ascorbic Acid | 0.1 | 0.02 | 79 | 80 | 94.75 | 89.22
2.87 | 23.67 | 0 | 0.26 | Malic Acid | Ascorbic Acid | 0.1 | 0.02 | 10 | 80 | 51.67 | 47.28
2.87 | 23.67 | 0 | 0.26 | Malic Acid | Ascorbic Acid | 0.1 | 0.02 | 59 | 80 | 88.32 | 87.78
2.87 | 23.67 | 0 | 0.26 | Malic Acid | Ascorbic Acid | 0.1 | 0.02 | 34 | 80 | 83.55 | 65.98
2.87 | 23.67 | 0 | 0.26 | Malic Acid | Ascorbic Acid | 0.1 | 0.02 | 324 | 80 | 100 | 98.29
2.87 | 23.67 | 0 | 0.26 | Malic Acid | Ascorbic Acid | 0.1 | 0.02 | 10 | 80 | 52.73 | 46.36
2.87 | 23.67 | 0 | 0.26 | Malic Acid | Ascorbic Acid | 0.1 | 0.02 | 10 | 80 | 52.77 | 49.44
2.87 | 23.67 | 0 | 0.26 | Malic Acid | Ascorbic Acid | 0.1 | 0.02 | 10 | 80 | 52.18 | 47.95
2.87 | 23.67 | 0 | 0.26 | Malic Acid | Ascorbic Acid | 0.1 | 0.02 | 342 | 80 | 100 | 99.26
2.87 | 23.67 | 0 | 0.26 | Malic Acid | Ascorbic Acid | 0.1 | 0.02 | 337 | 80 | 100 | 100
2.87 | 23.67 | 0 | 0.26 | Malic Acid | Ascorbic Acid | 0.1 | 0.02 | 28 | 80 | 79.3 | 64.95
2.87 | 23.67 | 0 | 0.26 | Malic Acid | Ascorbic Acid | 0.1 | 0.02 | 10 | 80 | 53.37 | 46.79
2.87 | 23.67 | 0 | 0.26 | Malic Acid | Ascorbic Acid | 0.1 | 0.02 | 49 | 80 | 83.55 | 77.62
2.87 | 23.67 | 0 | 0.26 | Malic Acid | Ascorbic Acid | 0.1 | 0.02 | 13 | 80 | 59.18 | 56.93
2.87 | 23.67 | 0 | 0.26 | Malic Acid | Ascorbic Acid | 0.1 | 0.02 | 74 | 80 | 93.58 | 88.79
2.87 | 23.67 | 0 | 0.26 | Malic Acid | Ascorbic Acid | 0.1 | 0.02 | 90 | 80 | 93.43 | 88.46
2.87 | 23.67 | 0 | 0.26 | Malic Acid | Ascorbic Acid | 0.1 | 0.02 | 349 | 80 | 100 | 98.01
2.87 | 23.67 | 0 | 0.26 | Malic Acid | Ascorbic Acid | 0.1 | 0.02 | 122 | 80 | 97.93 | 90.89
2.87 | 23.67 | 0 | 0.26 | Malic Acid | Ascorbic Acid | 0.1 | 0.02 | 38 | 80 | 84.76 | 75
2.87 | 23.67 | 0 | 0.26 | Malic Acid | Ascorbic Acid | 0.1 | 0.02 | 10 | 80 | 52.06 | 50.24
2.87 | 23.67 | 0 | 0.26 | Malic Acid | Ascorbic Acid | 0.1 | 0.02 | 21 | 80 | 74.44 | 61.03
1.65 | 0.1 | 13 | 4.2 | Nitric Acid | Hydrogen Peroxide | 1 | 1.870695 | 34 | 73 | 90.23 | 86.42
1.65 | 0.1 | 13 | 4.2 | Nitric Acid | Hydrogen Peroxide | 0.9826395 | 0.8581554 | 62 | 72 | 85.71 | 82.52
1.65 | 0.1 | 13 | 4.2 | Nitric Acid | Hydrogen Peroxide | 0.2685592 | 0.8290604 | 33 | 75 | 37.53 | 19.28
1.65 | 0.1 | 13 | 4.2 | Nitric Acid | Hydrogen Peroxide | 0.9940759 | 1.739686 | 30 | 51 | 76.58 | 80.09
1.65 | 0.1 | 13 | 4.2 | Nitric Acid | Hydrogen Peroxide | 1 | 0.2857074 | 27 | 74 | 84.31 | 75.77
1.65 | 0.1 | 13 | 4.2 | Nitric Acid | Hydrogen Peroxide | 1 | 0.8585715 | 26 | 75 | 84.44 | 79.06
1.65 | 0.1 | 13 | 4.2 | Nitric Acid | Hydrogen Peroxide | 1 | 1.568717 | 32 | 26 | 43.51 | 38.13
1.65 | 0.1 | 13 | 4.2 | Nitric Acid | Hydrogen Peroxide | 0.9929173 | 1.759163 | 39 | 54 | 81 | 86.39
1.65 | 0.1 | 13 | 4.2 | Nitric Acid | Hydrogen Peroxide | 0.9955335 | 1.589722 | 25 | 27 | 43.69 | 40.74
1.65 | 0.1 | 13 | 4.2 | Nitric Acid | Hydrogen Peroxide | 1 | 0.8886754 | 10 | 72 | 65.9 | 75.13
1.65 | 0.1 | 13 | 4.2 | Nitric Acid | Hydrogen Peroxide | 1 | 0.4770391 | 24 | 73 | 86.16 | 72.95
1.65 | 0.1 | 13 | 4.2 | Nitric Acid | Hydrogen Peroxide | 1 | 0.3281958 | 35 | 73 | 82.6 | 75.47
1.65 | 0.1 | 13 | 4.2 | Nitric Acid | Hydrogen Peroxide | 0.9293022 | 0.4563979 | 30 | 75 | 83.18 | 75.42
1.65 | 0.1 | 13 | 4.2 | Nitric Acid | Hydrogen Peroxide | 1 | 0.3308833 | 33 | 74 | 82.99 | 74.88
1.65 | 0.1 | 13 | 4.2 | Nitric Acid | Hydrogen Peroxide | 0.9737365 | 1.359042 | 27 | 47 | 77.67 | 80.99
1.65 | 0.1 | 13 | 4.2 | Nitric Acid | Hydrogen Peroxide | 0.9781648 | 1.524951 | 33 | 75 | 86.31 | 86.67
1.65 | 0.1 | 13 | 4.2 | Nitric Acid | Hydrogen Peroxide | 1 | 0.8484152 | 28 | 75 | 83.45 | 79.53
1.65 | 0.1 | 13 | 4.2 | Nitric Acid | Hydrogen Peroxide | 0.5679168 | 1.006531 | 22 | 75 | 64.64 | 77.65
1.65 | 0.1 | 13 | 4.2 | Nitric Acid | Hydrogen Peroxide | 0.990718 | 0.9224464 | 35 | 75 | 85.32 | 86.17
1.65 | 0.1 | 13 | 4.2 | Nitric Acid | Hydrogen Peroxide | 1 | 1.727886 | 30 | 73 | 86.54 | 89.2
1.65 | 0.1 | 13 | 4.2 | Nitric Acid | Hydrogen Peroxide | 0.95612 | 1.837615 | 28 | 74 | 90.14 | 92.22
1.65 | 0.1 | 13 | 4.2 | Nitric Acid | Hydrogen Peroxide | 1 | 1.036686 | 32 | 74 | 88.35 | 87.52
1.65 | 0.1 | 13 | 4.2 | Nitric Acid | Hydrogen Peroxide | 1 | 0.8009179 | 22 | 75 | 84.5 | 80.03
1.65 | 0.1 | 13 | 4.2 | Nitric Acid | Hydrogen Peroxide | 1 | 0.9101711 | 32 | 75 | 90.08 | 85.33
1.65 | 0.1 | 13 | 4.2 | Nitric Acid | Hydrogen Peroxide | 1 | 0.7458628 | 117 | 74 | 87.4 | 86.03
1.65 | 0.1 | 13 | 4.2 | Nitric Acid | Hydrogen Peroxide | 0.4745387 | 0.7303908 | 29 | 74 | 43.77 | 35.91
1.65 | 0.1 | 13 | 4.2 | Nitric Acid | Hydrogen Peroxide | 1 | 0.5015517 | 36 | 70 | 84.34 | 73.52
1.65 | 0.1 | 13 | 4.2 | Nitric Acid | Hydrogen Peroxide | 0.2 | 0.5161848 | 34 | 75 | 36.26 | 15.81
1.65 | 0.1 | 13 | 4.2 | Nitric Acid | Hydrogen Peroxide | 0.9743157 | 0.9544497 | 119 | 70 | 89.15 | 91.92
1.65 | 0.1 | 13 | 4.2 | Nitric Acid | Hydrogen Peroxide | 0.9469337 | 1.792031 | 29 | 75 | 89.88 | 86.09
1.65 | 0.1 | 13 | 4.2 | Nitric Acid | Hydrogen Peroxide | 1 | 0.7351676 | 16 | 75 | 74.93 | 77.22
1.65 | 0.1 | 13 | 4.2 | Nitric Acid | Hydrogen Peroxide | 1 | 0.9762428 | 25 | 74 | 89.58 | 90
1.65 | 0.1 | 13 | 4.2 | Nitric Acid | Hydrogen Peroxide | 0.9808775 | 1.679885 | 31 | 25 | 44.68 | 39.37
1.65 | 0.1 | 13 | 4.2 | Nitric Acid | Hydrogen Peroxide | 1 | 0.4096546 | 26 | 73 | 83.12 | 73.03
1.65 | 0.1 | 13 | 4.2 | Nitric Acid | Hydrogen Peroxide | 1 | 1.442732 | 23 | 75 | 88.85 | 89.17
1.65 | 0.1 | 13 | 4.2 | Nitric Acid | Hydrogen Peroxide | 0.9858835 | 0.8128539 | 63 | 72 | 90.55 | 86.41
1.65 | 0.1 | 13 | 4.2 | Nitric Acid | Hydrogen Peroxide | 1 | 0.3918041 | 37 | 75 | 86.32 | 78.8
1.65 | 0.1 | 13 | 4.2 | Nitric Acid | Hydrogen Peroxide | 0.9749833 | 1.790927 | 26 | 73 | 90.21 | 89.92
1.65 | 0.1 | 13 | 4.2 | Nitric Acid | Hydrogen Peroxide | 0.7123343 | 0.722108 | 35 | 74 | 63.21 | 70.23
1.65 | 0.1 | 13 | 4.2 | Nitric Acid | Hydrogen Peroxide | 1 | 0.639016 | 34 | 74 | 79.3 | 74.35
1.65 | 0.1 | 13 | 4.2 | Nitric Acid | Hydrogen Peroxide | 1 | 0 | 25 | 75 | 72.49 | 39.26
1.65 | 0.1 | 13 | 4.2 | Nitric Acid | Hydrogen Peroxide | 0.9762691 | 0.6959097 | 26 | 75 | 87.25 | 76.85
1.65 | 0.1 | 13 | 4.2 | Nitric Acid | Hydrogen Peroxide | 0.9643032 | 0.7509028 | 40 | 75 | 85.42 | 79.75
1.65 | 0.1 | 13 | 4.2 | Nitric Acid | Hydrogen Peroxide | 0.9376241 | 0.7918536 | 24 | 75 | 81.07 | 77.33
1.65 | 0.1 | 13 | 4.2 | Nitric Acid | Hydrogen Peroxide | 0.9854911 | 0.299044 | 27 | 75 | 83 | 75.2
1.65 | 0.1 | 13 | 4.2 | Nitric Acid | Hydrogen Peroxide | 0.7649907 | 1.01883 | 41 | 75 | 77.52 | 80.17
1.65 | 0.1 | 13 | 4.2 | Nitric Acid | Hydrogen Peroxide | 1 | 0.9218966 | 10 | 75 | 71.36 | 85.89
1.65 | 0.1 | 13 | 4.2 | Nitric Acid | Hydrogen Peroxide | 1 | 0.7054918 | 37 | 75 | 88.6 | 82.33
1.65 | 0.1 | 13 | 4.2 | Nitric Acid | Hydrogen Peroxide | 0.9806186 | 1.697131 | 24 | 71 | 91.81 | 91.44
1.65 | 0.1 | 13 | 4.2 | Nitric Acid | Hydrogen Peroxide | 1 | 0.5953683 | 31 | 75 | 83.56 | 72.34
1.65 | 0.1 | 13 | 4.2 | Nitric Acid | Hydrogen Peroxide | 0.995701 | 0.831307 | 16 | 75 | 77.63 | 80.84
1.65 | 0.1 | 13 | 4.2 | Nitric Acid | Hydrogen Peroxide | 0.789222 | 1.081978 | 27 | 75 | 83.49 | 78.57
1.65 | 0.1 | 13 | 4.2 | Nitric Acid | Hydrogen Peroxide | 0.9978076 | 0.7642005 | 61 | 75 | 83.77 | 84.45
1.65 | 0.1 | 13 | 4.2 | Nitric Acid | Hydrogen Peroxide | 1 | 1.878347 | 34 | 29 | 68 | 69.93
1.65 | 0.1 | 13 | 4.2 | Nitric Acid | Hydrogen Peroxide | 1 | 0 | 25 | 74 | 70.63 | 44.03
1.65 | 0.1 | 13 | 4.2 | Nitric Acid | Hydrogen Peroxide | 0.9880607 | 1.52288 | 42 | 74 | 88 | 89.55
1.65 | 0.1 | 13 | 4.2 | Nitric Acid | Hydrogen Peroxide | 1 | 0.7526708 | 36 | 75 | 86.28 | 82.57
1.65 | 0.1 | 13 | 4.2 | Nitric Acid | Hydrogen Peroxide | 1 | 0.7352066 | 118 | 73 | 82.56 | 81.92
1.65 | 0.1 | 13 | 4.2 | Nitric Acid | Hydrogen Peroxide | 1 | 0.6248829 | 10 | 75 | 64.18 | 66.92
1.65 | 0.1 | 13 | 4.2 | Nitric Acid | Hydrogen Peroxide | 0.9868572 | 1.692841 | 41 | 27 | 57.9 | 39.76
1.65 | 0.1 | 13 | 4.2 | Nitric Acid | Hydrogen Peroxide | 0.9842156 | 1.889597 | 28 | 40 | 67.72 | 72.27
1.65 | 0.1 | 13 | 4.2 | Nitric Acid | Hydrogen Peroxide | 0.9569941 | 2.885471 | 27 | 71 | 97.22 | 89.49
1.65 | 0.1 | 13 | 4.2 | Nitric Acid | Hydrogen Peroxide | 1 | 0.7937442 | 120 | 75 | 86.08 | 84.88
1.65 | 0.1 | 13 | 4.2 | Nitric Acid | Hydrogen Peroxide | 0.9756053 | 2.721827 | 22 | 72 | 95.81 | 92.61
1.65 | 0.1 | 13 | 4.2 | Nitric Acid | Hydrogen Peroxide | 0.9825312 | 0.7296741 | 30 | 75 | 83.98 | 78.38
1.65 | 0.1 | 13 | 4.2 | Nitric Acid | Hydrogen Peroxide | 1 | 1.14958 | 30 | 69 | 91.9 | 87.69
1.65 | 0.1 | 13 | 4.2 | Nitric Acid | Hydrogen Peroxide | 1 | 0.6823487 | 56 | 75 | 87.1 | 82.35
1.65 | 0.1 | 13 | 4.2 | Nitric Acid | Hydrogen Peroxide | 0.814968 | 0.6092142 | 21 | 74 | 80.6 | 66.8
1.65 | 0.1 | 13 | 4.2 | Nitric Acid | Hydrogen Peroxide | 0.9957941 | 0.683583 | 10 | 71 | 67.29 | 75.29
1.65 | 0.1 | 13 | 4.2 | Nitric Acid | Hydrogen Peroxide | 0.9992495 | 1.608548 | 34 | 75 | 87.49 | 87.23
4.4 | 53.8 | 0.97 | 0.8 | Nitric Acid | Hydrogen Peroxide | 1 | 1.7 | 60 | 75 | 90 | 90
4.4 | 53.8 | 0.97 | 0.8 | Nitric Acid | Hydrogen Peroxide | 1 | 1.7 | 60 | 75 | 90 | 90
4.4 | 53.8 | 0.97 | 0.8 | Nitric Acid | Hydrogen Peroxide | 1 | 1.7 | 60 | 75 | 90 | 90
4.4 | 53.8 | 0.97 | 0.8 | Nitric Acid | Hydrogen Peroxide | 1 | 1.7 | 60 | 75 | 90 | 90
4.4 | 53.8 | 0.97 | 0.8 | Nitric Acid | Hydrogen Peroxide | 1 | 1.7 | 60 | 75 | 90 | 90
4.4 | 53.8 | 0.97 | 0.8 | Nitric Acid | Hydrogen Peroxide | 1 | 1.7 | 60 | 75 | 90 | 90
4.4 | 53.8 | 0.97 | 0.8 | Nitric Acid | Hydrogen Peroxide | 1 | 1.7 | 60 | 75 | 90 | 90
4.4 | 53.8 | 0.97 | 0.8 | Nitric Acid | Hydrogen Peroxide | 1 | 1.7 | 60 | 75 | 90 | 90
4.4 | 53.8 | 0.97 | 0.8 | Nitric Acid | Hydrogen Peroxide | 1 | 1.7 | 60 | 75 | 90 | 90
4.4 | 53.8 | 0.97 | 0.8 | Nitric Acid | Hydrogen Peroxide | 1 | 1.7 | 60 | 75 | 90 | 90
4.4 | 53.8 | 0.97 | 0.8 | Nitric Acid | Hydrogen Peroxide | 1 | 1.7 | 60 | 75 | 90 | 90
4.4 | 53.8 | 0.97 | 0.8 | Nitric Acid | Hydrogen Peroxide | 1 | 1.7 | 60 | 75 | 90 | 90
4.4 | 53.8 | 0.97 | 0.8 | Nitric Acid | Hydrogen Peroxide | 1 | 1.7 | 60 | 75 | 90 | 90
4.4 | 53.8 | 0.97 | 0.8 | Nitric Acid | Hydrogen Peroxide | 1 | 1.7 | 60 | 75 | 90 | 90
4.4 | 53.8 | 0.97 | 0.8 | Nitric Acid | Hydrogen Peroxide | 1 | 1.7 | 60 | 75 | 90 | 90
4.4 | 53.8 | 0.97 | 0.8 | Nitric Acid | Hydrogen Peroxide | 1 | 1.7 | 60 | 75 | 90 | 90
4.4 | 53.8 | 0.97 | 0.8 | Nitric Acid | Hydrogen Peroxide | 1 | 1.7 | 60 | 75 | 90 | 90
4.4 | 53.8 | 0.97 | 0.8 | Nitric Acid | Hydrogen Peroxide | 1 | 1.7 | 60 | 75 | 90 | 90
4.4 | 53.8 | 0.97 | 0.8 | Nitric Acid | Hydrogen Peroxide | 1 | 1.7 | 60 | 75 | 90 | 90
4.4 | 53.8 | 0.97 | 0.8 | Nitric Acid | Hydrogen Peroxide | 1 | 1.7 | 60 | 75 | 90 | 90
4.4 | 53.8 | 0.97 | 0.8 | Nitric Acid | Hydrogen Peroxide | 1 | 1.7 | 60 | 75 | 90 | 90
4.4 | 53.8 | 0.97 | 0.8 | Nitric Acid | Hydrogen Peroxide | 1 | 1.7 | 60 | 75 | 90 | 90
4.4 | 53.8 | 0.97 | 0.8 | Nitric Acid | Hydrogen Peroxide | 1 | 1.7 | 60 | 75 | 90 | 90
4.4 | 53.8 | 0.97 | 0.8 | Nitric Acid | Hydrogen Peroxide | 1 | 1.7 | 60 | 75 | 90 | 90
4.4 | 53.8 | 0.97 | 0.8 | Nitric Acid | Hydrogen Peroxide | 1 | 1.7 | 60 | 75 | 90 | 90
4.4 | 53.8 | 0.97 | 0.8 | Nitric Acid | Hydrogen Peroxide | 1 | 1.7 | 60 | 75 | 90 | 90
4.4 | 53.8 | 0.97 | 0.8 | Nitric Acid | Hydrogen Peroxide | 1 | 1.7 | 60 | 75 | 90 | 90
4.4 | 53.8 | 0.97 | 0.8 | Nitric Acid | Hydrogen Peroxide | 1 | 1.7 | 60 | 75 | 90 | 90
4.4 | 53.8 | 0.97 | 0.8 | Nitric Acid | Hydrogen Peroxide | 1 | 1.7 | 60 | 75 | 90 | 90
4.4 | 53.8 | 0.97 | 0.8 | Nitric Acid | Hydrogen Peroxide | 1 | 1.7 | 60 | 75 | 90 | 90
4.4 | 53.8 | 0.97 | 0.8 | Nitric Acid | Hydrogen Peroxide | 1 | 1.7 | 60 | 75 | 90 | 90
4.4 | 53.8 | 0.97 | 0.8 | Nitric Acid | Hydrogen Peroxide | 1 | 1.7 | 60 | 75 | 90 | 90
4.4 | 53.8 | 0.97 | 0.8 | Nitric Acid | Hydrogen Peroxide | 1 | 1.7 | 60 | 75 | 90 | 90
4.4 | 53.8 | 0.97 | 0.8 | Nitric Acid | Hydrogen Peroxide | 1 | 1.7 | 60 | 75 | 90 | 90
4.4 | 53.8 | 0.97 | 0.8 | Nitric Acid | Hydrogen Peroxide | 1 | 1.7 | 60 | 75 | 90 | 90
4.4 | 53.8 | 0.97 | 0.8 | Nitric Acid | Hydrogen Peroxide | 1 | 1.7 | 60 | 75 | 90 | 90
4.4 | 53.8 | 0.97 | 0.8 | Nitric Acid | Hydrogen Peroxide | 1 | 1.7 | 60 | 75 | 90 | 90
4.4 | 53.8 | 0.97 | 0.8 | Nitric Acid | Hydrogen Peroxide | 1 | 1.7 | 60 | 75 | 90 | 90
4.4 | 53.8 | 0.97 | 0.8 | Nitric Acid | Hydrogen Peroxide | 1 | 1.7 | 60 | 75 | 90 | 90
4.4 | 53.8 | 0.97 | 0.8 | Nitric Acid | Hydrogen Peroxide | 1 | 1.7 | 60 | 75 | 90 | 90
4.4 | 53.8 | 0.97 | 0.8 | Nitric Acid | Hydrogen Peroxide | 1 | 1.7 | 60 | 75 | 90 | 90
4.4 | 53.8 | 0.97 | 0.8 | Nitric Acid | Hydrogen Peroxide | 1 | 1.7 | 60 | 75 | 90 | 90
4.4 | 53.8 | 0.97 | 0.8 | Nitric Acid | Hydrogen Peroxide | 1 | 1.7 | 60 | 75 | 90 | 90
4.4 | 53.8 | 0.97 | 0.8 | Nitric Acid | Hydrogen Peroxide | 1 | 1.7 | 60 | 75 | 90 | 90
4.4 | 53.8 | 0.97 | 0.8 | Nitric Acid | Hydrogen Peroxide | 1 | 1.7 | 60 | 75 | 90 | 90
4.4 | 53.8 | 0.97 | 0.8 | Nitric Acid | Hydrogen Peroxide | 1 | 1.7 | 60 | 75 | 90 | 90
4.4 | 53.8 | 0.97 | 0.8 | Nitric Acid | Hydrogen Peroxide | 1 | 1.7 | 60 | 75 | 90 | 90
4.4 | 53.8 | 0.97 | 0.8 | Nitric Acid | Hydrogen Peroxide | 1 | 1.7 | 60 | 75 | 92.91 | 90
4.4 | 53.8 | 0.97 | 0.8 | Nitric Acid | Hydrogen Peroxide | 1 | 1.7 | 60 | 75 | 90 | 90
4.4 | 53.8 | 0.97 | 0.8 | Nitric Acid | Hydrogen Peroxide | 1 | 1.7 | 60 | 75 | 93.22 | 90
4.4 | 53.8 | 0.97 | 0.8 | Nitric Acid | Hydrogen Peroxide | 1 | 1.7 | 60 | 75 | 90 | 90
4.4 | 53.8 | 0.97 | 0.8 | Nitric Acid | Hydrogen Peroxide | 1 | 1.7 | 60 | 75 | 90.29 | 90
4.4 | 53.8 | 0.97 | 0.8 | Nitric Acid | Hydrogen Peroxide | 1 | 1.7 | 60 | 75 | 90 | 90
4.4 | 53.8 | 0.97 | 0.8 | Nitric Acid | Hydrogen Peroxide | 1 | 1.7 | 60 | 75 | 90 | 90
4.4 | 53.8 | 0.97 | 0.8 | Nitric Acid | Hydrogen Peroxide | 1 | 1.7 | 60 | 75 | 90 | 90
4.4 | 53.8 | 0.97 | 0.8 | Nitric Acid | Hydrogen Peroxide | 1 | 1.7 | 60 | 75 | 90 | 90
4.4 | 53.8 | 0.97 | 0.8 | Nitric Acid | Hydrogen Peroxide | 1 | 1.7 | 60 | 75 | 90 | 90
4.4 | 53.8 | 0.97 | 0.8 | Nitric Acid | Hydrogen Peroxide | 1 | 1.7 | 60 | 75 | 90 | 90
4.4 | 53.8 | 0.97 | 0.8 | Nitric Acid | Hydrogen Peroxide | 1 | 1.7 | 60 | 75 | 90 | 90
4.4 | 53.8 | 0.97 | 0.8 | Nitric Acid | Hydrogen Peroxide | 1 | 1.7 | 60 | 75 | 90 | 90
4.4 | 53.8 | 0.97 | 0.8 | Nitric Acid | Hydrogen Peroxide | 1 | 1.7 | 60 | 75 | 90 | 90
4.4 | 53.8 | 0.97 | 0.8 | Nitric Acid | Hydrogen Peroxide | 1 | 1.7 | 60 | 75 | 90 | 90
4.4 | 53.8 | 0.97 | 0.8 | Nitric Acid | Hydrogen Peroxide | 1 | 1.7 | 60 | 75 | 90 | 90
4.4 | 53.8 | 0.97 | 0.8 | Nitric Acid | Hydrogen Peroxide | 1 | 1.7 | 60 | 75 | 90 | 90
4.4 | 53.8 | 0.97 | 0.8 | Nitric Acid | Hydrogen Peroxide | 1 | 1.7 | 60 | 75 | 90 | 90
4.4 | 53.8 | 0.97 | 0.8 | Nitric Acid | Hydrogen Peroxide | 1 | 1.7 | 60 | 75 | 90 | 90
4.4 | 53.8 | 0.97 | 0.8 | Nitric Acid | Hydrogen Peroxide | 1 | 1.7 | 60 | 75 | 90 | 90
4.4 | 53.8 | 0.97 | 0.8 | Nitric Acid | Hydrogen Peroxide | 1 | 1.7 | 60 | 75 | 90 | 90
4.4 | 53.8 | 0.97 | 0.8 | Nitric Acid | Hydrogen Peroxide | 1 | 1.7 | 60 | 75 | 90 | 90
4.4 | 53.8 | 0.97 | 0.8 | Nitric Acid | Hydrogen Peroxide | 1 | 1.7 | 60 | 75 | 90 | 90
2 | 27.5 | 0 | 0.3 | Nitric Acid | Hydrogen Peroxide | 1 | 0.4962423 | 29 | 70 | 79.63 | 75.64
2 | 27.5 | 0 | 0.3 | Nitric Acid | Hydrogen Peroxide | 0.2 | 0.8454951 | 27 | 72 | 29.69 | 28.85
2 | 27.5 | 0 | 0.3 | Nitric Acid | Hydrogen Peroxide | 0.9757728 | 2.955148 | 34 | 78 | 88.3 | 83.83
2 | 27.5 | 0 | 0.3 | Nitric Acid | Hydrogen Peroxide | 0.9913537 | 0.9075184 | 51 | 74 | 88.62 | 77.2
2 | 27.5 | 0 | 0.3 | Nitric Acid | Hydrogen Peroxide | 0.9942593 | 1.549473 | 23 | 76 | 87.67 | 86.19
2 | 27.5 | 0 | 0.3 | Nitric Acid | Hydrogen Peroxide | 1 | 0.7130107 | 16 | 72 | 79.43 | 71.6
2 | 27.5 | 0 | 0.3 | Nitric Acid | Hydrogen Peroxide | 1 | 0.9891098 | 43 | 76 | 91.6 | 84.46
2 | 27.5 | 0 | 0.3 | Nitric Acid | Hydrogen Peroxide | 1 | 0.8842844 | 34 | 74 | 86.78 | 81.99
2 | 27.5 | 0 | 0.3 | Nitric Acid | Hydrogen Peroxide | 0.9786243 | 0.6736149 | 13 | 76 | 73.53 | 72.84
2 | 27.5 | 0 | 0.3 | Nitric Acid | Hydrogen Peroxide | 1 | 0.6721107 | 27 | 30 | 45.15 | 47.72
2 | 27.5 | 0 | 0.3 | Nitric Acid | Hydrogen Peroxide | 0.2 | 0.7670731 | 27 | 77 | 31.75 | 34.38
2 | 27.5 | 0 | 0.3 | Nitric Acid | Hydrogen Peroxide | 0.8950522 | 0.8671217 | 31 | 48 | 63.54 | 60.19
2 | 27.5 | 0 | 0.3 | Nitric Acid | Hydrogen Peroxide | 0.9500187 | 1.667984 | 38 | 75 | 86.77 | 81.75
2 | 27.5 | 0 | 0.3 | Nitric Acid | Hydrogen Peroxide | 0.9051231 | 0.6799236 | 32 | 89 | 86.92 | 81.02
2 | 27.5 | 0 | 0.3 | Nitric Acid | Hydrogen Peroxide | 0.9846468 | 0.4133783 | 35 | 75 | 82.16 | 73.74
2 | 27.5 | 0 | 0.3 | Nitric Acid | Hydrogen Peroxide | 0.9928687 | 0 | 25 | 76 | 61.47 | 41.76
2 | 27.5 | 0 | 0.3 | Nitric Acid | Hydrogen Peroxide | 0.9362932 | 0.6467349 | 33 | 30 | 49.76 | 45.63
2 | 27.5 | 0 | 0.3 | Nitric Acid | Hydrogen Peroxide | 0.9658354 | 1.520595 | 26 | 75 | 88.77 | 83.78
2 | 27.5 | 0 | 0.3 | Nitric Acid | Hydrogen Peroxide | 0.9429457 | 0.7266632 | 31 | 76 | 79.8 | 84.57
2 | 27.5 | 0 | 0.3 | Nitric Acid | Hydrogen Peroxide | 0.9949199 | 0.7384511 | 33 | 32 | 46.54 | 54.24
2 | 27.5 | 0 | 0.3 | Nitric Acid | Hydrogen Peroxide | 0.9658606 | 0 | 27 | 75 | 64.95 | 40.29
2 | 27.5 | 0 | 0.3 | Nitric Acid | Hydrogen Peroxide | 1 | 1.467972 | 24 | 72 | 87.36 | 84.45
2 | 27.5 | 0 | 0.3 | Nitric Acid | Hydrogen Peroxide | 0.2067874 | 0.5743904 | 32 | 75 | 35.08 | 24.24
2 | 27.5 | 0 | 0.3 | Nitric Acid | Hydrogen Peroxide | 1 | 1.018854 | 29 | 52 | 71.47 | 60.28
2 | 27.5 | 0 | 0.3 | Nitric Acid | Hydrogen Peroxide | 0.9818094 | 1.061499 | 11 | 71 | 66.16 | 65.87
2 | 27.5 | 0 | 0.3 | Nitric Acid | Hydrogen Peroxide | 1 | 1.429025 | 34 | 71 | 86.92 | 81.32
2 | 27.5 | 0 | 0.3 | Nitric Acid | Hydrogen Peroxide | 1 | 0.631634 | 17 | 73 | 76.16 | 67.44
2 | 27.5 | 0 | 0.3 | Nitric Acid | Hydrogen Peroxide | 0.9788614 | 0.9281904 | 34 | 74 | 87.22 | 76.55
2 | 27.5 | 0 | 0.3 | Nitric Acid | Hydrogen Peroxide | 1 | 0.08885457 | 33 | 68 | 76.65 | 75.18
2 | 27.5 | 0 | 0.3 | Nitric Acid | Hydrogen Peroxide | 0.4268598 | 1.081212 | 27 | 77 | 49.68 | 49.32
2 | 27.5 | 0 | 0.3 | Nitric Acid | Hydrogen Peroxide | 0.9778929 | 0.8211617 | 28 | 74 | 82.83 | 80.96
2 | 27.5 | 0 | 0.3 | Nitric Acid | Hydrogen Peroxide | 0.933398 | 1.195979 | 32 | 68 | 83.93 | 78.85
2 | 27.5 | 0 | 0.3 | Nitric Acid | Hydrogen Peroxide | 0.926469 | 0.9737989 | 28 | 72 | 83.36 | 83.34
2 | 27.5 | 0 | 0.3 | Nitric Acid | Hydrogen Peroxide | 0.4173146 | 0.7666238 | 32 | 74 | 46.99 | 46.84
2 | 27.5 | 0 | 0.3 | Nitric Acid | Hydrogen Peroxide | 0.5246703 | 0.8823633 | 26 | 70 | 49.03 | 49.86
2 | 27.5 | 0 | 0.3 | Nitric Acid | Hydrogen Peroxide | 0.9468379 | 1.616677 | 41 | 78 | 89.14 | 80.57
2 | 27.5 | 0 | 0.3 | Nitric Acid | Hydrogen Peroxide | 0.989809 | 0.9103872 | 11 | 76 | 71.24 | 68
2 | 27.5 | 0 | 0.3 | Nitric Acid | Hydrogen Peroxide | 1 | 1.650055 | 31 | 77 | 88.47 | 82.55
2 | 27.5 | 0 | 0.3 | Nitric Acid | Hydrogen Peroxide | 1 | 0.7159596 | 27 | 72 | 79.86 | 81.49
2 | 27.5 | 0 | 0.3 | Nitric Acid | Hydrogen Peroxide | 1 | 0.6570679 | 71 | 76 | 86.4 | 78.93
2 | 27.5 | 0 | 0.3 | Nitric Acid | Hydrogen Peroxide | 1 | 0.978037 | 23 | 88 | 87.26 | 82.65
2 | 27.5 | 0 | 0.3 | Nitric Acid | Hydrogen Peroxide | 1 | 0.6692408 | 26 | 89 | 88.3 | 78.07
2 | 27.5 | 0 | 0.3 | Nitric Acid | Hydrogen Peroxide | 0.9499306 | 0.7792098 | 35 | 76 | 80.01 | 80.41
2 | 27.5 | 0 | 0.3 | Nitric Acid | Hydrogen Peroxide | 1 | 1.385344 | 31 | 75 | 87.71 | 83.27
2 | 27.5 | 0 | 0.3 | Nitric Acid | Hydrogen Peroxide | 0.9891113 | 0.7428746 | 27 | 77 | 87.54 | 83.32
2 | 27.5 | 0 | 0.3 | Nitric Acid | Hydrogen Peroxide | 0.2 | 0.7714385 | 27 | 75 | 31.66 | 29.52
2 | 27.5 | 0 | 0.3 | Nitric Acid | Hydrogen Peroxide | 0.939541 | 1.768841 | 28 | 74 | 87.79 | 79.7
2 | 27.5 | 0 | 0.3 | Nitric Acid | Hydrogen Peroxide | 0.9787221 | 0.5692737 | 11 | 78 | 67.93 | 62.04
2 | 27.5 | 0 | 0.3 | Nitric Acid | Hydrogen Peroxide | 0.9830902 | 0.9368052 | 39 | 78 | 88.26 | 79
2 | 27.5 | 0 | 0.3 | Nitric Acid | Hydrogen Peroxide | 1 | 0.5419942 | 33 | 75 | 83.4 | 76.96
2 | 27.5 | 0 | 0.3 | Nitric Acid | Hydrogen Peroxide | 0.9537879 | 1.177949 | 16 | 79 | 79.9 | 73.49
2 | 27.5 | 0 | 0.3 | Nitric Acid | Hydrogen Peroxide | 0.9045818 | 0.4858811 | 28 | 74 | 81.98 | 76.63
2 | 27.5 | 0 | 0.3 | Nitric Acid | Hydrogen Peroxide | 0.999756 | 0.8455984 | 33 | 75 | 83.52 | 83.84
2 | 27.5 | 0 | 0.3 | Nitric Acid | Hydrogen Peroxide | 0.9497294 | 0.8630327 | 21 | 75 | 80.73 | 80.72
2 | 27.5 | 0 | 0.3 | Nitric Acid | Hydrogen Peroxide | 0.9944169 | 0.4307139 | 61 | 75 | 85.69 | 77.34
2 | 27.5 | 0 | 0.3 | Nitric Acid | Hydrogen Peroxide | 1 | 0.7499648 | 11 | 74 | 65.34 | 66.88
2 | 27.5 | 0 | 0.3 | Nitric Acid | Hydrogen Peroxide | 0.9960074 | 0 | 40 | 73 | 61.89 | 43.94
2 | 27.5 | 0 | 0.3 | Nitric Acid | Hydrogen Peroxide | 0.9827502 | 0.6100693 | 39 | 87 | 89.47 | 79.35
2 | 27.5 | 0 | 0.3 | Nitric Acid | Hydrogen Peroxide | 0.4937376 | 0.7052328 | 29 | 75 | 48.2 | 48.57
2 | 27.5 | 0 | 0.3 | Nitric Acid | Hydrogen Peroxide | 1 | 1.028903 | 10 | 79 | 68.17 | 61.24
2 | 27.5 | 0 | 0.3 | Nitric Acid | Hydrogen Peroxide | 0.9538133 | 0.02748753 | 26 | 77 | 81.6 | 76.34
2 | 27.5 | 0 | 0.3 | Nitric Acid | Hydrogen Peroxide | 1 | 0.8599201 | 28 | 41 | 50.46 | 56.13
2 | 27.5 | 0 | 0.3 | Nitric Acid | Hydrogen Peroxide | 0.9598224 | 0.6819761 | 37 | 90 | 85.3 | 80.27
2 | 27.5 | 0 | 0.3 | Nitric Acid | Hydrogen Peroxide | 1 | 0.6014901 | 12 | 75 | 67.45 | 60.46
2 | 27.5 | 0 | 0.3 | Nitric Acid | Hydrogen Peroxide | 0.9382764 | 0.763841 | 120 | 72 | 85.38 | 81.73
2 | 27.5 | 0 | 0.3 | Nitric Acid | Hydrogen Peroxide | 1 | 0.4313566 | 34 | 74 | 90.12 | 73.63
2 | 27.5 | 0 | 0.3 | Nitric Acid | Hydrogen Peroxide | 0.9959251 | 0.635478 | 55 | 75 | 83.67 | 76.71
2 | 27.5 | 0 | 0.3 | Nitric Acid | Hydrogen Peroxide | 0.2038622 | 0.612125 | 26 | 73 | 31.72 | 22.7
2 | 27.5 | 0 | 0.3 | Nitric Acid | Hydrogen Peroxide | 0.2383577 | 0.4941851 | 33 | 77 | 50.85 | 35.49
2 | 27.5 | 0 | 0.3 | Nitric Acid | Hydrogen Peroxide | 0.2 | 0.8973826 | 26 | 78 | 36.1 | 31.03
1.65 | 0.1 | 13 | 4.2 | Nitric Acid | Unknown | 2 | 0 | 56 | 80 | 85.24 | 68.73
1.65 | 0.1 | 13 | 4.2 | Nitric Acid | Unknown | 1.035062 | 0 | 67 | 75 | 79.3 | 47
1.65 | 0.1 | 13 | 4.2 | Nitric Acid | Unknown | 1 | 0 | 69 | 75 | 80.36 | 51.21
1.65 | 0.1 | 13 | 4.2 | Nitric Acid | Unknown | 1.915455 | 0 | 65 | 80 | 81.95 | 66.01
1.65 | 0.1 | 13 | 4.2 | Nitric Acid | Unknown | 1 | 0 | 33 | 75 | 76.98 | 41.98
1.65 | 0.1 | 13 | 4.2 | Nitric Acid | Unknown | 2 | 0 | 64 | 80 | 84.65 | 68.01
1.65 | 0.1 | 13 | 4.2 | Nitric Acid | Unknown | 1.014718 | 0 | 10 | 75 | 60.18 | 34.51
1.65 | 0.1 | 13 | 4.2 | Nitric Acid | Unknown | 1.029867 | 0 | 23 | 75 | 78.35 | 48.61
1.65 | 0.1 | 13 | 4.2 | Nitric Acid | Unknown | 1 | 0 | 1 | 75 | 7.74 | 5.19
1.65 | 0.1 | 13 | 4.2 | Nitric Acid | Unknown | 1.024238 | 0 | 38 | 75 | 78.27 | 43.64
1.65 | 0.1 | 13 | 4.2 | Nitric Acid | Unknown | 1 | 0 | 60 | 75 | 78.11 | 46.24
1.65 | 0.1 | 13 | 4.2 | Nitric Acid | Unknown | 1.04676 | 0 | 13 | 75 | 69.99 | 41.63
1.65 | 0.1 | 13 | 4.2 | Nitric Acid | Unknown | 1 | 0 | 120 | 75 | 78.83 | 51.98
1.65 | 0.1 | 13 | 4.2 | Nitric Acid | Unknown | 1 | 0 | 2 | 75 | 9.01 | 1.75
1.65 | 0.1 | 13 | 4.2 | Nitric Acid | Unknown | 1.113117 | 0 | 120 | 75 | 80.47 | 49.52
1.65 | 0.1 | 13 | 4.2 | Nitric Acid | Unknown | 1.006744 | 0 | 120 | 75 | 80.29 | 48.65
1.65 | 0.1 | 13 | 4.2 | Nitric Acid | Unknown | 1.00536 | 0 | 115 | 75 | 79.16 | 53.72
1.65 | 0.1 | 13 | 4.2 | Nitric Acid | Unknown | 1 | 0 | 67 | 75 | 79.41 | 51.52
1.65 | 0.1 | 13 | 4.2 | Nitric Acid | Unknown | 2 | 0 | 56 | 80 | 83.55 | 71.26
1.65 | 0.1 | 13 | 4.2 | Nitric Acid | Unknown | 1.044301 | 0 | 31 | 75 | 76.7 | 42.45
1.65 | 0.1 | 13 | 4.2 | Nitric Acid | Unknown | 1.990035 | 0 | 53 | 80 | 85.84 | 69.98
1.65 | 0.1 | 13 | 4.2 | Nitric Acid | Unknown | 1.044495 | 0 | 0 | 75 | 7.83 | 8.63
1.65 | 0.1 | 13 | 4.2 | Nitric Acid | Unknown | 1.058525 | 0 | 0 | 75 | 9.09 | 7.75
1.65 | 0.1 | 13 | 4.2 | Nitric Acid | Unknown | 1.026286 | 0 | 60 | 75 | 78.3 | 49.98
1.65 | 0.1 | 13 | 4.2 | Nitric Acid | Unknown | 1 | 0 | 64 | 75 | 77.48 | 45.61
1.65 | 0.1 | 13 | 4.2 | Nitric Acid | Unknown | 1 | 0 | 60 | 75 | 75.57 | 53.32
1.65 | 0.1 | 13 | 4.2 | Nitric Acid | Unknown | 1.084345 | 0 | 72 | 75 | 79.61 | 49.14
1.65 | 0.1 | 13 | 4.2 | Nitric Acid | Unknown | 1.004119 | 0 | 120 | 75 | 79.18 | 50.59
1.65 | 0.1 | 13 | 4.2 | Nitric Acid | Unknown | 1.004344 | 0 | 9 | 75 | 59.36 | 40.08
1.65 | 0.1 | 13 | 4.2 | Nitric Acid | Unknown | 1 | 0 | 0 | 75 | 7.62 | 0.23
2 | 27.5 | 0 | 0.3 | Nitric Acid | Unknown | 1 | 0 | 61 | 75 | 70.4 | 45.35
2 | 27.5 | 0 | 0.3 | Nitric Acid | Unknown | 1 | 0 | 10 | 75 | 62 | 31.56
2 | 27.5 | 0 | 0.3 | Nitric Acid | Unknown | 1 | 0 | 60 | 75 | 69.35 | 40.61
2 | 27.5 | 0 | 0.3 | Nitric Acid | Unknown | 1 | 0 | 18 | 75 | 70.78 | 40.33
2 | 27.5 | 0 | 0.3 | Nitric Acid | Unknown | 1 | 0 | 10 | 75 | 62 | 31
2 | 27.5 | 0 | 0.3 | Nitric Acid | Unknown | 1 | 0 | 113 | 75 | 75.16 | 46
2 | 27.5 | 0 | 0.3 | Nitric Acid | Unknown | 1 | 0 | 57 | 75 | 71.11 | 46
2 | 27.5 | 0 | 0.3 | Nitric Acid | Unknown | 1 | 0 | 14 | 75 | 63.71 | 45.06
2 | 27.5 | 0 | 0.3 | Nitric Acid | Unknown | 1 | 0 | 35 | 75 | 73.38 | 42.65
2 | 27.5 | 0 | 0.3 | Nitric Acid | Unknown | 1 | 0 | 120 | 75 | 74.37 | 46
2 | 27.5 | 0 | 0.3 | Nitric Acid | Unknown | 1 | 0 | 120 | 75 | 76.73 | 46
2 | 27.5 | 0 | 0.3 | Nitric Acid | Unknown | 1 | 0 | 61 | 75 | 70.23 | 42.6
2 | 27.5 | 0 | 0.3 | Nitric Acid | Unknown | 1 | 0 | 10 | 75 | 62 | 31.34
2 | 27.5 | 0 | 0.3 | Nitric Acid | Unknown | 1 | 0 | 115 | 75 | 74.8 | 45.48
2 | 27.5 | 0 | 0.3 | Nitric Acid | Unknown | 1 | 0 | 113 | 75 | 74.79 | 46
2 | 27.5 | 0 | 0.3 | Nitric Acid | Unknown | 1 | 0 | 10 | 75 | 62 | 34.5
2 | 27.5 | 0 | 0.3 | Nitric Acid | Unknown | 1 | 0 | 64 | 75 | 67.98 | 45.21
2 | 27.5 | 0 | 0.3 | Nitric Acid | Unknown | 1 | 0 | 120 | 75 | 75.06 | 44.92
2 | 27.5 | 0 | 0.3 | Nitric Acid | Unknown | 1 | 0 | 60 | 75 | 70 | 46
2 | 27.5 | 0 | 0.3 | Nitric Acid | Unknown | 1 | 0 | 54 | 75 | 69.75 | 44.16
2 | 27.5 | 0 | 0.3 | Nitric Acid | Unknown | 1 | 0 | 120 | 75 | 73.37 | 45.49
2 | 27.5 | 0 | 0.3 | Nitric Acid | Unknown | 1 | 0 | 10 | 75 | 62 | 32.65
2 | 27.5 | 0 | 0.3 | Nitric Acid | Unknown | 1 | 0 | 31 | 75 | 69.66 | 43
2 | 27.5 | 0 | 0.3 | Nitric Acid | Unknown | 1 | 0 | 16 | 75 | 62.76 | 36.16
2 | 27.5 | 0 | 0.3 | Nitric Acid | Unknown | 1 | 0 | 60 | 75 | 68.78 | 42.03
2 | 27.5 | 0 | 0.3 | Nitric Acid | Unknown | 1 | 0 | 56 | 75 | 70.82 | 46
2 | 27.5 | 0 | 0.3 | Nitric Acid | Unknown | 1 | 0 | 120 | 75 | 73.96 | 40.78
2 | 27.5 | 0 | 0.3 | Nitric Acid | Unknown | 1 | 0 | 23 | 75 | 68.15 | 44.22
2 | 27.5 | 0 | 0.3 | Nitric Acid | Unknown | 1 | 0 | 40 | 75 | 69.96 | 45.62
2 | 27.5 | 0 | 0.3 | Nitric Acid | Unknown | 1 | 0 | 32 | 75 | 69.36 | 46
0 | 30.5 | 2 | 31.3 | Nitric Acid | Unknown | 5 | 0 | 120 | 40 |  | 31.95 |  | 59.08
0 | 30.5 | 2 | 31.3 | Nitric Acid | Unknown | 5 | 0 | 120 | 41 |  | 34.86 |  | 59.21
0 | 30.5 | 2 | 31.3 | Nitric Acid | Unknown | 1.047929 | 0 | 120 | 41 |  | 26.58 |  | 43.5
0 | 30.5 | 2 | 31.3 | Nitric Acid | Unknown | 5 | 0 | 120 | 40 |  | 30.15 |  | 59.03
0 | 30.5 | 2 | 31.3 | Nitric Acid | Unknown | 5 | 0 | 120 | 80 |  | 54.48 |  | 85.41
0 | 30.5 | 2 | 31.3 | Nitric Acid | Unknown | 1.308398 | 0 | 120 | 80 |  | 50.09 |  | 75.16
0 | 30.5 | 2 | 31.3 | Nitric Acid | Unknown | 1.004968 | 0 | 120 | 77 |  | 32.73 |  | 61.07
0 | 30.5 | 2 | 31.3 | Nitric Acid | Unknown | 1.079579 | 0 | 120 | 80 |  | 42.48 |  | 71.45
0 | 30.5 | 2 | 31.3 | Nitric Acid | Unknown | 4.926165 | 0 | 120 | 43 |  | 35.96 |  | 75.96
0 | 30.5 | 2 | 31.3 | Nitric Acid | Unknown | 1.031951 | 0 | 120 | 77 |  | 37.07 |  | 67.5
0 | 30.5 | 2 | 31.3 | Nitric Acid | Unknown | 1.042997 | 0 | 120 | 40 |  | 21.6 |  | 50.74
0 | 30.5 | 2 | 31.3 | Nitric Acid | Unknown | 1 | 0 | 120 | 40 |  | 21.3 |  | 41.67
0 | 30.5 | 2 | 31.3 | Nitric Acid | Unknown | 4.971371 | 0 | 120 | 40 |  | 29.32 |  | 43.38
0 | 30.5 | 2 | 31.3 | Nitric Acid | Unknown | 1.177975 | 0 | 120 | 80 |  | 41.59 |  | 72.68
0 | 30.5 | 2 | 31.3 | Nitric Acid | Unknown | 4.729962 | 0 | 120 | 78 |  | 46.17 |  | 91.4
0 | 30.5 | 2 | 31.3 | Nitric Acid | Unknown | 4.802732 | 0 | 120 | 40 |  | 34.3 |  | 66.58
0 | 30.5 | 2 | 31.3 | Nitric Acid | Unknown | 1.231129 | 0 | 120 | 42 |  | 22.03 |  | 54.8
0 | 30.5 | 2 | 31.3 | Nitric Acid | Unknown | 1.268626 | 0 | 120 | 40 |  | 22.78 |  | 43
0 | 30.5 | 2 | 31.3 | Nitric Acid | Unknown | 1 | 0 | 120 | 80 |  | 38.53 |  | 68.13
0 | 30.5 | 2 | 31.3 | Nitric Acid | Unknown | 5 | 0 | 120 | 40 |  | 28.02 |  | 76.54
0 | 30.5 | 2 | 31.3 | Nitric Acid | Unknown | 1 | 0 | 120 | 41 |  | 23.87 |  | 51.87
0 | 30.5 | 2 | 31.3 | Nitric Acid | Unknown | 5 | 0 | 120 | 77 |  | 53.88 |  | 95.82
0 | 30.5 | 2 | 31.3 | Nitric Acid | Unknown | 4.893331 | 0 | 120 | 41 |  | 24.5 |  | 75.54
0 | 30.5 | 2 | 31.3 | Nitric Acid | Unknown | 1 | 0 | 120 | 80 |  | 40 |  | 54.04
0 | 30.5 | 2 | 31.3 | Nitric Acid | Unknown | 5 | 0 | 120 | 40 |  | 27.57 |  | 70.44
0 | 30.5 | 2 | 31.3 | Nitric Acid | Unknown | 4.799334 | 0 | 120 | 40 |  | 28.51 |  | 59.5
0 | 30.5 | 2 | 31.3 | Nitric Acid | Unknown | 4.900408 | 0 | 120 | 40 |  | 35.54 |  | 55.65
0 | 30.5 | 2 | 31.3 | Nitric Acid | Unknown | 1.02658 | 0 | 120 | 41 |  | 19.12 |  | 44.17
0 | 30.5 | 2 | 31.3 | Nitric Acid | Unknown | 5 | 0 | 120 | 79 |  | 56.11 |  | 98
0 | 30.5 | 2 | 31.3 | Nitric Acid | Unknown | 4.761308 | 0 | 120 | 40 |  | 33.01 |  | 60.21
7 | 15 | 1 | 1 | Oxalic Acid (H₂C₂O₄) | Hydrogen Peroxide | 1 | 3.555392 | 60 | 80 | 99.04 | 100
7 | 15 | 1 | 1 | Oxalic Acid (H₂C₂O₄) | Hydrogen Peroxide | 1 | 0.4783794 | 60 | 80 | 95.91 | 97.23
7 | 15 | 1 | 1 | Oxalic Acid (H₂C₂O₄) | Hydrogen Peroxide | 1 | 14.24117 | 60 | 80 | 95.22 | 98.18
7 | 15 | 1 | 1 | Oxalic Acid (H₂C₂O₄) | Hydrogen Peroxide | 1 | 0 | 60 | 80 | 91.3 | 91.3
7 | 15 | 1 | 1 | Oxalic Acid (H₂C₂O₄) | Hydrogen Peroxide | 1 | 18.59489 | 60 | 80 | 96.12 | 99.88
7 | 15 | 1 | 1 | Oxalic Acid (H₂C₂O₄) | Hydrogen Peroxide | 1 | 0.1669183 | 60 | 80 | 94.83 | 96.12
7 | 15 | 1 | 1 | Oxalic Acid (H₂C₂O₄) | Hydrogen Peroxide | 1 | 0.7794856 | 60 | 80 | 95.86 | 97.57
7 | 15 | 1 | 1 | Oxalic Acid (H₂C₂O₄) | Hydrogen Peroxide | 1 | 9.554284 | 60 | 80 | 95.68 | 97.45
7 | 15 | 1 | 1 | Oxalic Acid (H₂C₂O₄) | Hydrogen Peroxide | 1 | 5.648979 | 60 | 80 | 96.3 | 98.07
7 | 15 | 1 | 1 | Oxalic Acid (H₂C₂O₄) | Hydrogen Peroxide | 1 | 0.9149297 | 60 | 80 | 97.32 | 97.98
7 | 15 | 1 | 1 | Oxalic Acid (H₂C₂O₄) | Hydrogen Peroxide | 1 | 14.21629 | 60 | 80 | 95.94 | 99.07
7 | 15 | 1 | 1 | Oxalic Acid (H₂C₂O₄) | Hydrogen Peroxide | 1 | 9.878781 | 60 | 80 | 96.73 | 98.35
7 | 15 | 1 | 1 | Oxalic Acid (H₂C₂O₄) | Hydrogen Peroxide | 1 | 0 | 60 | 80 | 91.3 | 91.3
7 | 15 | 1 | 1 | Oxalic Acid (H₂C₂O₄) | Hydrogen Peroxide | 1 | 10.53888 | 60 | 80 | 96.36 | 98.16
7 | 15 | 1 | 1 | Oxalic Acid (H₂C₂O₄) | Hydrogen Peroxide | 1 | 4.387766 | 60 | 80 | 97.02 | 100
7 | 15 | 1 | 1 | Oxalic Acid (H₂C₂O₄) | Hydrogen Peroxide | 1 | 18.78682 | 60 | 80 | 95.45 | 98.66
7 | 15 | 1 | 1 | Oxalic Acid (H₂C₂O₄) | Hydrogen Peroxide | 1 | 0.05258661 | 60 | 80 | 94.94 | 98.29
7 | 15 | 1 | 1 | Oxalic Acid (H₂C₂O₄) | Hydrogen Peroxide | 1 | 11.11034 | 60 | 80 | 94.98 | 98
7 | 15 | 1 | 1 | Oxalic Acid (H₂C₂O₄) | Hydrogen Peroxide | 1 | 5.510573 | 60 | 80 | 96.03 | 98.25
7 | 15 | 1 | 1 | Oxalic Acid (H₂C₂O₄) | Hydrogen Peroxide | 1 | 6.006835 | 60 | 80 | 96.15 | 97.83
7 | 15 | 1 | 1 | Oxalic Acid (H₂C₂O₄) | Hydrogen Peroxide | 1 | 20 | 60 | 80 | 95.83 | 99.11
7 | 15 | 1 | 1 | Oxalic Acid (H₂C₂O₄) | Hydrogen Peroxide | 1 | 5.042149 | 60 | 80 | 95.96 | 97.93
7 | 15 | 1 | 1 | Oxalic Acid (H₂C₂O₄) | Hydrogen Peroxide | 1 | 14.40251 | 60 | 80 | 96.29 | 99.5
7 | 15 | 1 | 1 | Oxalic Acid (H₂C₂O₄) | Hydrogen Peroxide | 1 | 19.13027 | 60 | 80 | 95.78 | 98.86
7 | 15 | 1 | 1 | Oxalic Acid (H₂C₂O₄) | Hydrogen Peroxide | 1 | 3.413392 | 60 | 80 | 98.81 | 100
7 | 15 | 1 | 1 | Oxalic Acid (H₂C₂O₄) | Unknown | 1.034733 | 0 | 150 | 79 | 98.23 | 95.95
7 | 15 | 1 | 1 | Oxalic Acid (H₂C₂O₄) | Unknown | 1.498496 | 0 | 64 | 78 | 92.16 | 95.4
7 | 15 | 1 | 1 | Oxalic Acid (H₂C₂O₄) | Unknown | 1.009125 | 0 | 134 | 83 | 99.48 | 97.03
7 | 15 | 1 | 1 | Oxalic Acid (H₂C₂O₄) | Unknown | 1.506355 | 0 | 62 | 79 | 95.28 | 100
7 | 15 | 1 | 1 | Oxalic Acid (H₂C₂O₄) | Unknown | 1.038943 | 0 | 127 | 85 | 100 | 95.18
7 | 15 | 1 | 1 | Oxalic Acid (H₂C₂O₄) | Unknown | 0.9383223 | 0 | 123 | 81 | 92.66 | 100
7 | 15 | 1 | 1 | Oxalic Acid (H₂C₂O₄) | Unknown | 0.9255942 | 0 | 123 | 53 | 85.36 | 85.74
7 | 15 | 1 | 1 | Oxalic Acid (H₂C₂O₄) | Unknown | 1.061573 | 0 | 114 | 40 | 84.89 | 85.16
7 | 15 | 1 | 1 | Oxalic Acid (H₂C₂O₄) | Unknown | 0.9998562 | 0 | 83 | 68 | 95.24 | 88.41
7 | 15 | 1 | 1 | Oxalic Acid (H₂C₂O₄) | Unknown | 0.5 | 0 | 57 | 80 | 78 | 78
7 | 15 | 1 | 1 | Oxalic Acid (H₂C₂O₄) | Unknown | 0.9643607 | 0 | 125 | 68 | 93.12 | 93.77
7 | 15 | 1 | 1 | Oxalic Acid (H₂C₂O₄) | Unknown | 0.6147481 | 0 | 65 | 75 | 88.68 | 78
7 | 15 | 1 | 1 | Oxalic Acid (H₂C₂O₄) | Unknown | 0.9879717 | 0 | 38 | 43 | 90.95 | 78
7 | 15 | 1 | 1 | Oxalic Acid (H₂C₂O₄) | Unknown | 0.9601757 | 0 | 60 | 60 | 91.66 | 90.64
7 | 15 | 1 | 1 | Oxalic Acid (H₂C₂O₄) | Unknown | 0.8878905 | 0 | 123 | 78 | 92.29 | 94.78
7 | 15 | 1 | 1 | Oxalic Acid (H₂C₂O₄) | Unknown | 0.9574127 | 0 | 123 | 81 | 100 | 99.11
7 | 15 | 1 | 1 | Oxalic Acid (H₂C₂O₄) | Unknown | 0.5 | 0 | 59 | 80 | 78.78 | 78
7 | 15 | 1 | 1 | Oxalic Acid (H₂C₂O₄) | Unknown | 1.03219 | 0 | 118 | 84 | 96.55 | 98.24
7 | 15 | 1 | 1 | Oxalic Acid (H₂C₂O₄) | Unknown | 1.003697 | 0 | 111 | 51 | 93.24 | 93.25
7 | 15 | 1 | 1 | Oxalic Acid (H₂C₂O₄) | Unknown | 0.9727403 | 0 | 59 | 80 | 94.76 | 95.77
7 | 15 | 1 | 1 | Oxalic Acid (H₂C₂O₄) | Unknown | 0.9428337 | 0 | 119 | 82 | 100 | 99.14
7 | 15 | 1 | 1 | Oxalic Acid (H₂C₂O₄) | Unknown | 1.114483 | 0 | 37 | 40 | 78.88 | 78
7 | 15 | 1 | 1 | Oxalic Acid (H₂C₂O₄) | Unknown | 0.9471013 | 0 | 67 | 80 | 97.22 | 98.29
7 | 15 | 1 | 1 | Oxalic Acid (H₂C₂O₄) | Unknown | 0.9473801 | 0 | 121 | 83 | 95.85 | 94.69
7 | 15 | 1 | 1 | Oxalic Acid (H₂C₂O₄) | Unknown | 0.9817774 | 0 | 132 | 77 | 97.47 | 91.19
7 | 15 | 1 | 1 | Oxalic Acid (H₂C₂O₄) | Unknown | 1.992266 | 0 | 61 | 78 | 93.47 | 91.1
7 | 15 | 1 | 1 | Oxalic Acid (H₂C₂O₄) | Unknown | 0.5361535 | 0 | 66 | 79 | 84.47 | 78
7 | 15 | 1 | 1 | Oxalic Acid (H₂C₂O₄) | Unknown | 1.069783 | 0 | 119 | 40 | 85.09 | 80.37
7 | 15 | 1 | 1 | Oxalic Acid (H₂C₂O₄) | Unknown | 1.064168 | 0 | 113 | 90 | 93.93 | 91.19
7 | 15 | 1 | 1 | Oxalic Acid (H₂C₂O₄) | Unknown | 1.182242 | 0 | 30 | 40 | 78 | 78
7 | 15 | 1 | 1 | Oxalic Acid (H₂C₂O₄) | Unknown | 0.8730345 | 0 | 129 | 70 | 94.71 | 93.48
7 | 15 | 1 | 1 | Oxalic Acid (H₂C₂O₄) | Unknown | 1.017314 | 0 | 118 | 79 | 94.73 | 87.35
7 | 15 | 1 | 1 | Oxalic Acid (H₂C₂O₄) | Unknown | 0.5 | 0 | 57 | 84 | 87.21 | 78
7 | 15 | 1 | 1 | Oxalic Acid (H₂C₂O₄) | Unknown | 1.150732 | 0 | 30 | 42 | 78 | 78
7 | 15 | 1 | 1 | Oxalic Acid (H₂C₂O₄) | Unknown | 1.01317 | 0 | 88 | 71 | 94.64 | 96.06
7 | 15 | 1 | 1 | Oxalic Acid (H₂C₂O₄) | Unknown | 0.8477746 | 0 | 150 | 82 | 94.94 | 96.91
7 | 15 | 1 | 1 | Oxalic Acid (H₂C₂O₄) | Unknown | 1.032566 | 0 | 131 | 77 | 98.17 | 90.87
7 | 15 | 1 | 1 | Oxalic Acid (H₂C₂O₄) | Unknown | 1.020012 | 0 | 120 | 65 | 100 | 91.23
7 | 15 | 1 | 1 | Oxalic Acid (H₂C₂O₄) | Unknown | 1.056831 | 0 | 123 | 58 | 96.02 | 85.35
7 | 15 | 1 | 1 | Oxalic Acid (H₂C₂O₄) | Unknown | 0.9457352 | 0 | 126 | 83 | 89.63 | 97.65
7 | 15 | 1 | 1 | Oxalic Acid (H₂C₂O₄) | Unknown | 1.024587 | 0 | 61 | 61 | 94.43 | 89.98
7 | 15 | 1 | 1 | Oxalic Acid (H₂C₂O₄) | Unknown | 0.9797135 | 0 | 30 | 41 | 78.4 | 78
7 | 15 | 1 | 1 | Oxalic Acid (H₂C₂O₄) | Unknown | 0.9496479 | 0 | 148 | 83 | 100 | 89.92
7 | 15 | 1 | 1 | Oxalic Acid (H₂C₂O₄) | Unknown | 1.025704 | 0 | 122 | 72 | 94.5 | 92.87
7 | 15 | 1 | 1 | Oxalic Acid (H₂C₂O₄) | Unknown | 1.011459 | 0 | 122 | 70 | 95.97 | 100
7 | 15 | 1 | 1 | Oxalic Acid (H₂C₂O₄) | Unknown | 1.078754 | 0 | 109 | 49 | 93.05 | 92.27
7 | 15 | 1 | 1 | Oxalic Acid (H₂C₂O₄) | Unknown | 1.002024 | 0 | 117 | 80 | 93.34 | 95.54
7 | 15 | 1 | 1 | Oxalic Acid (H₂C₂O₄) | Unknown | 1.045293 | 0 | 86 | 70 | 91.89 | 90.73
7 | 15 | 1 | 1 | Oxalic Acid (H₂C₂O₄) | Unknown | 0.9094425 | 0 | 125 | 51 | 93.44 | 94.25
7 | 15 | 1 | 1 | Oxalic Acid (H₂C₂O₄) | Unknown | 1.104589 | 0 | 146 | 83 | 89.95 | 100
7 | 15 | 1 | 1 | Oxalic Acid (H₂C₂O₄) | Unknown | 0.9417099 | 0 | 117 | 81 | 91.24 | 92.29
7 | 15 | 1 | 1 | Oxalic Acid (H₂C₂O₄) | Unknown | 1.06772 | 0 | 57 | 80 | 96.8 | 91.6
7 | 15 | 1 | 1 | Oxalic Acid (H₂C₂O₄) | Unknown | 1.019734 | 0 | 125 | 78 | 97.92 | 96.75
7 | 15 | 1 | 1 | Oxalic Acid (H₂C₂O₄) | Unknown | 1.010224 | 0 | 126 | 81 | 100 | 98.08
7 | 15 | 1 | 1 | Oxalic Acid (H₂C₂O₄) | Unknown | 1.057026 | 0 | 123 | 76 | 96.52 | 96.57
7 | 15 | 1 | 1 | Oxalic Acid (H₂C₂O₄) | Unknown | 0.8395014 | 0 | 127 | 48 | 91.21 | 94.68
7 | 15 | 1 | 1 | Oxalic Acid (H₂C₂O₄) | Unknown | 0.9569857 | 0 | 97 | 72 | 100 | 90.84
7 | 15 | 1 | 1 | Oxalic Acid (H₂C₂O₄) | Unknown | 1.05596 | 0 | 109 | 82 | 94.18 | 97.44
7 | 15 | 1 | 1 | Oxalic Acid (H₂C₂O₄) | Unknown | 0.644157 | 0 | 64 | 80 | 85.16 | 90.85
7 | 15 | 1 | 1 | Oxalic Acid (H₂C₂O₄) | Unknown | 0.9981731 | 0 | 118 | 81 | 96.01 | 99.37
7 | 15 | 1 | 1 | Oxalic Acid (H₂C₂O₄) | Unknown | 0.8171778 | 0 | 112 | 81 | 97.24 | 93.2
7 | 15 | 1 | 1 | Oxalic Acid (H₂C₂O₄) | Unknown | 1.476209 | 0 | 58 | 82 | 94.44 | 94.05
7 | 15 | 1 | 1 | Oxalic Acid (H₂C₂O₄) | Unknown | 0.9954888 | 0 | 64 | 79 | 88.21 | 93.13
7 | 15 | 1 | 1 | Oxalic Acid (H₂C₂O₄) | Unknown | 1.083209 | 0 | 150 | 78 | 94.65 | 100
7 | 15 | 1 | 1 | Oxalic Acid (H₂C₂O₄) | Unknown | 2 | 0 | 52 | 81 | 94.39 | 90.51
7 | 15 | 1 | 1 | Oxalic Acid (H₂C₂O₄) | Unknown | 0.9042456 | 0 | 124 | 85 | 96.75 | 96.25
7 | 15 | 1 | 1 | Oxalic Acid (H₂C₂O₄) | Unknown | 1.072262 | 0 | 132 | 78 | 93.95 | 99.55
7 | 15 | 1 | 1 | Oxalic Acid (H₂C₂O₄) | Unknown | 1.042624 | 0 | 150 | 80 | 98.18 | 92.51
7 | 15 | 1 | 1 | Oxalic Acid (H₂C₂O₄) | Unknown | 0.947568 | 0 | 99 | 79 | 89.77 | 97.37
7 | 15 | 1 | 1 | Oxalic Acid (H₂C₂O₄) | Unknown | 1.05399 | 0 | 133 | 86 | 97.42 | 89.49
7 | 15 | 1 | 1 | Oxalic Acid (H₂C₂O₄) | Unknown | 0.9590039 | 0 | 126 | 78 | 100 | 96.42
7 | 15 | 1 | 1 | Oxalic Acid (H₂C₂O₄) | Unknown | 0.9776344 | 0 | 106 | 80 | 93.83 | 96.57
7 | 15 | 1 | 1 | Oxalic Acid (H₂C₂O₄) | Unknown | 0.9602734 | 0 | 115 | 40 | 86.96 | 78
7 | 15 | 1 | 1 | Oxalic Acid (H₂C₂O₄) | Unknown | 0.9767544 | 0 | 128 | 77 | 94.88 | 92.17
7 | 15 | 1 | 1 | Oxalic Acid (H₂C₂O₄) | Unknown | 1.068007 | 0 | 122 | 67 | 94.04 | 96.06
7 | 15 | 1 | 1 | Oxalic Acid (H₂C₂O₄) | Unknown | 0.8660661 | 0 | 117 | 81 | 92.63 | 97.33
7 | 15 | 1 | 1 | Oxalic Acid (H₂C₂O₄) | Unknown | 0.5828097 | 0 | 60 | 82 | 93.2 | 88.03
7 | 15 | 1 | 1 | Oxalic Acid (H₂C₂O₄) | Unknown | 1.013224 | 0 | 123 | 89 | 97.65 | 98.26
7 | 15 | 1 | 1 | Oxalic Acid (H₂C₂O₄) | Unknown | 0.9707436 | 0 | 117 | 84 | 93.63 | 91.14
7 | 15 | 1 | 1 | Oxalic Acid (H₂C₂O₄) | Unknown | 1.001557 | 0 | 149 | 74 | 92.18 | 90.79
7 | 15 | 1 | 1 | Oxalic Acid (H₂C₂O₄) | Unknown | 0.9318268 | 0 | 95 | 67 | 95.34 | 91.97
7 | 15 | 1 | 1 | Oxalic Acid (H₂C₂O₄) | Unknown | 0.8776207 | 0 | 116 | 78 | 88.05 | 97.19
7 | 15 | 1 | 1 | Oxalic Acid (H₂C₂O₄) | Unknown | 0.9339416 | 0 | 142 | 80 | 100 | 96.78
7 | 15 | 1 | 1 | Oxalic Acid (H₂C₂O₄) | Unknown | 1.357838 | 0 | 56 | 79 | 91.69 | 94.74
7 | 15 | 1 | 1 | Oxalic Acid (H₂C₂O₄) | Unknown | 0.8985518 | 0 | 55 | 79 | 95.34 | 100
7 | 15 | 1 | 1 | Oxalic Acid (H₂C₂O₄) | Unknown | 0.8782936 | 0 | 56 | 61 | 92.91 | 88.84
7 | 15 | 1 | 1 | Oxalic Acid (H₂C₂O₄) | Unknown | 1.091786 | 0 | 110 | 84 | 99.4 | 100
7 | 15 | 1 | 1 | Oxalic Acid (H₂C₂O₄) | Unknown | 0.9036842 | 0 | 121 | 72 | 97.45 | 95.16
7 | 15 | 1 | 1 | Oxalic Acid (H₂C₂O₄) | Unknown | 0.9969065 | 0 | 65 | 80 | 96.94 | 86.5
7 | 15 | 1 | 1 | Oxalic Acid (H₂C₂O₄) | Unknown | 1.083755 | 0 | 115 | 40 | 90.27 | 78
7 | 15 | 1 | 1 | Oxalic Acid (H₂C₂O₄) | Unknown | 1.063757 | 0 | 116 | 63 | 92.16 | 99.36
7 | 15 | 1 | 1 | Oxalic Acid (H₂C₂O₄) | Unknown | 0.9778648 | 0 | 119 | 55 | 100 | 91.63
7 | 15 | 1 | 1 | Oxalic Acid (H₂C₂O₄) | Unknown | 0.9782068 | 0 | 115 | 82 | 97.6 | 97.64
7 | 15 | 1 | 1 | Oxalic Acid (H₂C₂O₄) | Unknown | 1.013511 | 0 | 36 | 40 | 78 | 78
7 | 15 | 1 | 1 | Oxalic Acid (H₂C₂O₄) | Unknown | 1.158417 | 0 | 115 | 90 | 92.66 | 94.87
6.69 | 58.11 | 0.14 | 0.39 | Phosphoric Acid | Hydrogen Peroxide | 0.5 | 1.913172 | 60 | 59 | 75.96 | 88.22
6.69 | 58.11 | 0.14 | 0.39 | Phosphoric Acid | Hydrogen Peroxide | 0.5 | 4 | 51 | 48 | 88.33 | 100
6.69 | 58.11 | 0.14 | 0.39 | Phosphoric Acid | Hydrogen Peroxide | 0.6061595 | 1.26328 | 60 | 70 | 85.35 | 83.55
6.69 | 58.11 | 0.14 | 0.39 | Phosphoric Acid | Hydrogen Peroxide | 0.6954989 | 4 | 60 | 42 | 95.32 | 92.25
6.69 | 58.11 | 0.14 | 0.39 | Phosphoric Acid | Hydrogen Peroxide | 0.719213 | 3.525337 | 60 | 42 | 96.02 | 90.92
6.69 | 58.11 | 0.14 | 0.39 | Phosphoric Acid | Hydrogen Peroxide | 0.5070092 | 2.662927 | 40 | 69 | 78.15 | 83.44
6.69 | 58.11 | 0.14 | 0.39 | Phosphoric Acid | Hydrogen Peroxide | 0.6883305 | 2.998866 | 30 | 60 | 88.48 | 89.48
6.69 | 58.11 | 0.14 | 0.39 | Phosphoric Acid | Hydrogen Peroxide | 0.7828291 | 1.974996 | 39 | 40 | 90.61 | 48.33
6.69 | 58.11 | 0.14 | 0.39 | Phosphoric Acid | Hydrogen Peroxide | 0.5913961 | 4 | 42 | 61 | 90.06 | 92.88
6.69 | 58.11 | 0.14 | 0.39 | Phosphoric Acid | Hydrogen Peroxide | 0.5350693 | 1.187761 | 30 | 41 | 51.76 | 51.9
6.69 | 58.11 | 0.14 | 0.39 | Phosphoric Acid | Hydrogen Peroxide | 0.5964364 | 1.180283 | 59 | 70 | 85.35 | 79.81
6.69 | 58.11 | 0.14 | 0.39 | Phosphoric Acid | Hydrogen Peroxide | 0.5113742 | 4 | 51 | 51 | 87.75 | 99.71
6.69 | 58.11 | 0.14 | 0.39 | Phosphoric Acid | Hydrogen Peroxide | 0.7804153 | 2.771418 | 60 | 48 | 96.23 | 91.47
6.69 | 58.11 | 0.14 | 0.39 | Phosphoric Acid | Hydrogen Peroxide | 0.7837538 | 1 | 52 | 61 | 90.48 | 69.53
6.69 | 58.11 | 0.14 | 0.39 | Phosphoric Acid | Hydrogen Peroxide | 0.6971735 | 1.010114 | 41 | 50 | 88.51 | 61.55
6.69 | 58.11 | 0.14 | 0.39 | Phosphoric Acid | Hydrogen Peroxide | 0.7255165 | 3.062523 | 30 | 60 | 88.74 | 87.42
6.69 | 58.11 | 0.14 | 0.39 | Phosphoric Acid | Hydrogen Peroxide | 0.680639 | 3.817404 | 60 | 40 | 95.81 | 92.89
6.69 | 58.11 | 0.14 | 0.39 | Phosphoric Acid | Hydrogen Peroxide | 0.5 | 1.099078 | 30 | 40 | 51.31 | 57.34
6.69 | 58.11 | 0.14 | 0.39 | Phosphoric Acid | Hydrogen Peroxide | 0.7135254 | 2.737144 | 30 | 59 | 88.9 | 89.74
6.69 | 58.11 | 0.14 | 0.39 | Phosphoric Acid | Hydrogen Peroxide | 0.5238888 | 2.600526 | 41 | 70 | 76.56 | 79.99
6.69 | 58.11 | 0.14 | 0.39 | Phosphoric Acid | Hydrogen Peroxide | 0.506561 | 2.868731 | 37 | 70 | 78.34 | 74.07
6.69 | 58.11 | 0.14 | 0.39 | Phosphoric Acid | Hydrogen Peroxide | 0.510138 | 3.20596 | 35 | 70 | 79.22 | 72.98
6.69 | 58.11 | 0.14 | 0.39 | Phosphoric Acid | Hydrogen Peroxide | 0.5865462 | 2.228343 | 31 | 49 | 77.85 | 74.44
6.69 | 58.11 | 0.14 | 0.39 | Phosphoric Acid | Hydrogen Peroxide | 0.7801562 | 3.760759 | 31 | 69 | 96.71 | 82.63
6.69 | 58.11 | 0.14 | 0.39 | Phosphoric Acid | Hydrogen Peroxide | 0.6828126 | 1 | 41 | 50 | 88.51 | 60.62
6.69 | 58.11 | 0.14 | 0.39 | Phosphoric Acid | Hydrogen Peroxide | 0.5 | 4 | 52 | 50 | 87.82 | 99.1
6.69 | 58.11 | 0.14 | 0.39 | Phosphoric Acid | Hydrogen Peroxide | 0.8 | 1 | 50 | 58 | 90.17 | 63.26
6.69 | 58.11 | 0.14 | 0.39 | Phosphoric Acid | Hydrogen Peroxide | 0.7817054 | 1.204956 | 49 | 61 | 90.39 | 69.5
6.69 | 58.11 | 0.14 | 0.39 | Phosphoric Acid | Hydrogen Peroxide | 0.703756 | 3.111699 | 31 | 62 | 88.99 | 90.17
6.69 | 58.11 | 0.14 | 0.39 | Phosphoric Acid | Hydrogen Peroxide | 0.5 | 1.137459 | 30 | 40 | 52.19 | 53.02
6.69 | 58.11 | 0.14 | 0.39 | Phosphoric Acid | Hydrogen Peroxide | 0.5915622 | 3.876718 | 40 | 59 | 89.4 | 90.98
6.69 | 58.11 | 0.14 | 0.39 | Phosphoric Acid | Hydrogen Peroxide | 0.5132756 | 1.066572 | 30 | 42 | 50.17 | 57.6
6.69 | 58.11 | 0.14 | 0.39 | Phosphoric Acid | Hydrogen Peroxide | 0.6856145 | 2.302458 | 50 | 70 | 85.53 | 85.63
6.69 | 58.11 | 0.14 | 0.39 | Phosphoric Acid | Hydrogen Peroxide | 0.5215356 | 1.021337 | 30 | 40 | 51.44 | 58.92
6.69 | 58.11 | 0.14 | 0.39 | Phosphoric Acid | Hydrogen Peroxide | 0.5124626 | 1 | 30 | 41 | 49.92 | 56.12
6.69 | 58.11 | 0.14 | 0.39 | Phosphoric Acid | Hydrogen Peroxide | 0.5 | 2.934646 | 38 | 69 | 76.99 | 82.58
6.69 | 58.11 | 0.14 | 0.39 | Phosphoric Acid | Hydrogen Peroxide | 0.5180335 | 1 | 30 | 40 | 50.08 | 57.86
6.69 | 58.11 | 0.14 | 0.39 | Phosphoric Acid | Hydrogen Peroxide | 0.7833764 | 1.835158 | 43 | 40 | 90.04 | 49.38
6.69 | 58.11 | 0.14 | 0.39 | Phosphoric Acid | Hydrogen Peroxide | 0.5193962 | 3.866227 | 50 | 50 | 88.07 | 97.9
6.69 | 58.11 | 0.14 | 0.39 | Phosphoric Acid | Hydrogen Peroxide | 0.504994 | 2.753355 | 40 | 70 | 77.17 | 82.26
6.69 | 58.11 | 0.14 | 0.39 | Phosphoric Acid | Hydrogen Peroxide | 0.7763132 | 3.768478 | 30 | 69 | 97.09 | 83.51
6.69 | 58.11 | 0.14 | 0.39 | Phosphoric Acid | Hydrogen Peroxide | 0.5 | 1.632772 | 60 | 61 | 74.57 | 88.25
6.69 | 58.11 | 0.14 | 0.39 | Phosphoric Acid | Hydrogen Peroxide | 0.6939254 | 2.882623 | 30 | 60 | 88.56 | 90.42
6.69 | 58.11 | 0.14 | 0.39 | Phosphoric Acid | Hydrogen Peroxide | 0.6130169 | 4 | 38 | 62 | 90.04 | 90.64
6.69 | 58.11 | 0.14 | 0.39 | Phosphoric Acid | Hydrogen Peroxide | 0.6974397 | 1 | 40 | 49 | 88.3 | 58.83
6.69 | 58.11 | 0.14 | 0.39 | Phosphoric Acid | Hydrogen Peroxide | 0.7970657 | 2.953202 | 59 | 52 | 97.31 | 89.9
6.69 | 58.11 | 0.14 | 0.39 | Phosphoric Acid | Hydrogen Peroxide | 0.5006025 | 1.115017 | 31 | 41 | 49.48 | 55.46
6.69 | 58.11 | 0.14 | 0.39 | Phosphoric Acid | Hydrogen Peroxide | 0.7700737 | 3.253345 | 58 | 50 | 96.28 | 92.12
6.69 | 58.11 | 0.14 | 0.39 | Phosphoric Acid | Hydrogen Peroxide | 0.8 | 3.341 | 60 | 50 | 96.94 | 90.15
6.69 | 58.11 | 0.14 | 0.39 | Phosphoric Acid | Hydrogen Peroxide | 0.8 | 3.021677 | 60 | 49 | 96.93 | 91.18
6.69 | 58.11 | 0.14 | 0.39 | Phosphoric Acid | Hydrogen Peroxide | 0.5118404 | 2.95773 | 40 | 69 | 78.16 | 83.2
6.69 | 58.11 | 0.14 | 0.39 | Phosphoric Acid | Hydrogen Peroxide | 0.6936477 | 2.938038 | 30 | 60 | 89.2 | 89.09
6.69 | 58.11 | 0.14 | 0.39 | Phosphoric Acid | Hydrogen Peroxide | 0.6867244 | 1.08868 | 39 | 48 | 87.74 | 60.03
6.69 | 58.11 | 0.14 | 0.39 | Phosphoric Acid | Hydrogen Peroxide | 0.7837709 | 2.976554 | 60 | 49 | 96.11 | 91.05
6.69 | 58.11 | 0.14 | 0.39 | Phosphoric Acid | Hydrogen Peroxide | 0.6830029 | 1 | 38 | 49 | 90.08 | 63.2
6.69 | 58.11 | 0.14 | 0.39 | Phosphoric Acid | Hydrogen Peroxide | 0.5339684 | 3.98703 | 48 | 51 | 86.32 | 98.29
6.69 | 58.11 | 0.14 | 0.39 | Phosphoric Acid | Hydrogen Peroxide | 0.5 | 1.85868 | 60 | 61 | 75.65 | 87.5
6.69 | 58.11 | 0.14 | 0.39 | Phosphoric Acid | Hydrogen Peroxide | 0.5135703 | 1 | 30 | 42 | 51.45 | 57.65
6.69 | 58.11 | 0.14 | 0.39 | Phosphoric Acid | Hydrogen Peroxide | 0.5127446 | 1.899615 | 60 | 59 | 75.89 | 87.93
6.69 | 58.11 | 0.14 | 0.39 | Phosphoric Acid | Hydrogen Peroxide | 0.8 | 4 | 31 | 69 | 98.02 | 85.29
6.69 | 58.11 | 0.14 | 0.39 | Phosphoric Acid | Hydrogen Peroxide | 0.5860252 | 1.211571 | 60 | 68 | 87.36 | 80.32
6.69 | 58.11 | 0.14 | 0.39 | Phosphoric Acid | Hydrogen Peroxide | 0.7077804 | 3.140967 | 30 | 60 | 88.9 | 88.55
6.69 | 58.11 | 0.14 | 0.39 | Phosphoric Acid | Hydrogen Peroxide | 0.7837621 | 3.925941 | 31 | 70 | 97.02 | 81.68
6.69 | 58.11 | 0.14 | 0.39 | Phosphoric Acid | Hydrogen Peroxide | 0.5090346 | 1 | 31 | 40 | 49.76 | 56.79
6.69 | 58.11 | 0.14 | 0.39 | Phosphoric Acid | Hydrogen Peroxide | 0.5 | 2.243689 | 60 | 60 | 77.31 | 87.63
6.69 | 58.11 | 0.14 | 0.39 | Phosphoric Acid | Hydrogen Peroxide | 0.6934576 | 1.837531 | 52 | 70 | 84.06 | 86.39
6.69 | 58.11 | 0.14 | 0.39 | Phosphoric Acid | Hydrogen Peroxide | 0.6934325 | 4 | 60 | 40 | 95.2 | 91.85
6.69 | 58.11 | 0.14 | 0.39 | Phosphoric Acid | Hydrogen Peroxide | 0.6209843 | 4 | 38 | 61 | 89.71 | 91.94
6.69 | 58.11 | 0.14 | 0.39 | Phosphoric Acid | Hydrogen Peroxide | 0.5 | 1.018592 | 32 | 43 | 59.24 | 58.89
6.69 | 58.11 | 0.14 | 0.39 | Phosphoric Acid | Hydrogen Peroxide | 0.6349618 | 1 | 60 | 70 | 84.51 | 78.25
6.69 | 58.11 | 0.14 | 0.39 | Phosphoric Acid | Hydrogen Peroxide | 0.5 | 1.173976 | 30 | 41 | 50.06 | 52.05
6.69 | 58.11 | 0.14 | 0.39 | Phosphoric Acid | Hydrogen Peroxide | 0.7981496 | 4 | 31 | 70 | 95.69 | 83.35
6.69 | 58.11 | 0.14 | 0.39 | Phosphoric Acid | Hydrogen Peroxide | 0.6061996 | 4 | 41 | 60 | 89.41 | 92
6.69 | 58.11 | 0.14 | 0.39 | Phosphoric Acid | Hydrogen Peroxide | 0.8 | 2.227207 | 38 | 40 | 89.65 | 48.45
6.69 | 58.11 | 0.14 | 0.39 | Phosphoric Acid | Hydrogen Peroxide | 0.7126544 | 1 | 41 | 49 | 88.32 | 59.97
6.69 | 58.11 | 0.14 | 0.39 | Phosphoric Acid | Hydrogen Peroxide | 0.7091556 | 2.053826 | 53 | 70 | 86.06 | 85.68
6.69 | 58.11 | 0.14 | 0.39 | Phosphoric Acid | Hydrogen Peroxide | 0.8 | 3.885052 | 30 | 70 | 97 | 83.18
6.69 | 58.11 | 0.14 | 0.39 | Phosphoric Acid | Hydrogen Peroxide | 0.6109739 | 3.968917 | 40 | 60 | 90.01 | 90.7
6.69 | 58.11 | 0.14 | 0.39 | Phosphoric Acid | Hydrogen Peroxide | 0.6982396 | 4 | 57 | 40 | 96.02 | 91.37
6.69 | 58.11 | 0.14 | 0.39 | Phosphoric Acid | Hydrogen Peroxide | 0.5917048 | 1 | 60 | 70 | 86 | 82.2
7.2 | 11.9 | 11.3 | 36 | Phosphoric Acid | Unknown | 0.8557675 | 0 | 64 | 81 | 95.69 | 90.19 | 82.31 | 83.29
7.2 | 11.9 | 11.3 | 36 | Phosphoric Acid | Unknown | 0.6433049 | 0 | 122 | 79 | 90.75 | 86.76 | 49.14 | 54.86
7.2 | 11.9 | 11.3 | 36 | Phosphoric Acid | Unknown | 1.117904 | 0 | 87 | 72 | 95.33 | 91.87 | 84.44 | 85.13
7.2 | 11.9 | 11.3 | 36 | Phosphoric Acid | Unknown | 1.083654 | 0 | 110 | 79 | 95.81 | 94.08 | 87.73 | 83.45
7.2 | 11.9 | 11.3 | 36 | Phosphoric Acid | Unknown | 3.172069 | 0 | 120 | 75 | 96.76 | 90.8 | 79.4 | 91.21
7.2 | 11.9 | 11.3 | 36 | Phosphoric Acid | Unknown | 2.933161 | 0 | 116 | 76 | 95.55 | 89.26 | 90.46 | 93.37
7.2 | 11.9 | 11.3 | 36 | Phosphoric Acid | Unknown | 0.7530642 | 0 | 123 | 30 | 86.51 | 69.69 | 69.46 | 68.23
7.2 | 11.9 | 11.3 | 36 | Phosphoric Acid | Unknown | 0.7353298 | 0 | 147 | 80 | 90.63 | 91.98 | 85.03 | 80.86
7.2 | 11.9 | 11.3 | 36 | Phosphoric Acid | Unknown | 1.064878 | 0 | 49 | 77 | 94.52 | 87.13 | 80.61 | 73.15
7.2 | 11.9 | 11.3 | 36 | Phosphoric Acid | Unknown | 1.140152 | 0 | 112 | 82 | 97.2 | 92.66 | 86.47 | 84.97
7.2 | 11.9 | 11.3 | 36 | Phosphoric Acid | Unknown | 0.7308996 | 0 | 87 | 80 | 90.66 | 90.8 | 83.19 | 79.67
7.2 | 11.9 | 11.3 | 36 | Phosphoric Acid | Unknown | 0.4717427 | 0 | 31 | 79 | 73.67 | 50.37 | 38.7 | 43.21
7.2 | 11.9 | 11.3 | 36 | Phosphoric Acid | Unknown | 0.8771187 | 0 | 113 | 80 | 98.3 | 93.21 | 93.05 | 95.02
7.2 | 11.9 | 11.3 | 36 | Phosphoric Acid | Unknown | 0.7335101 | 0 | 30 | 84 | 82.69 | 81.85 | 70.64 | 66.54
7.2 | 11.9 | 11.3 | 36 | Phosphoric Acid | Unknown | 0.7654229 | 0 | 125 | 74 | 92.43 | 91.24 | 84.49 | 78.24
7.2 | 11.9 | 11.3 | 36 | Phosphoric Acid | Unknown | 0.29 | 0 | 127 | 84 | 76.7 | 41.76 | 37.14 | 38.56
7.2 | 11.9 | 11.3 | 36 | Phosphoric Acid | Unknown | 0.9463995 | 0 | 122 | 78 | 96.75 | 91.34 | 86.44 | 82.78
7.2 | 11.9 | 11.3 | 36 | Phosphoric Acid | Unknown | 1.373484 | 0 | 118 | 78 | 96.84 | 93.24 | 87.86 | 89.68
7.2 | 11.9 | 11.3 | 36 | Phosphoric Acid | Unknown | 0.4620444 | 0 | 116 | 79 | 85.25 | 52.86 | 48.7 | 44.6
7.2 | 11.9 | 11.3 | 36 | Phosphoric Acid | Unknown | 0.859563 | 0 | 123 | 30 | 90.31 | 68.45 | 78.45 | 75.08
7.2 | 11.9 | 11.3 | 36 | Phosphoric Acid | Unknown | 0.5065336 | 0 | 118 | 87 | 85.23 | 64.02 | 49.15 | 68.1
7.2 | 11.9 | 11.3 | 36 | Phosphoric Acid | Unknown | 0.378286 | 0 | 126 | 83 | 83.14 | 50.22 | 45.99 | 45.56
7.2 | 11.9 | 11.3 | 36 | Phosphoric Acid | Unknown | 1.426937 | 0 | 126 | 80 | 98.51 | 96.09 | 86.47 | 86.99
7.2 | 11.9 | 11.3 | 36 | Phosphoric Acid | Unknown | 0.6752543 | 0 | 32 | 74 | 80.83 | 80.19 | 59.59 | 58.67
7.2 | 11.9 | 11.3 | 36 | Phosphoric Acid | Unknown | 0.29 | 0 | 117 | 82 | 76.82 | 41.49 | 38.76 | 38.05
7.2 | 11.9 | 11.3 | 36 | Phosphoric Acid | Unknown | 0.9128804 | 0 | 57 | 82 | 95.33 | 89.53 | 81.68 | 82.39
7.2 | 11.9 | 11.3 | 36 | Phosphoric Acid | Unknown | 0.8874898 | 0 | 80 | 76 | 95.58 | 90.39 | 90.5 | 90.62
7.2 | 11.9 | 11.3 | 36 | Phosphoric Acid | Unknown | 0.3943981 | 0 | 120 | 81 | 82.62 | 51.24 | 45.9 | 46.26
7.2 | 11.9 | 11.3 | 36 | Phosphoric Acid | Unknown | 0.9507265 | 0 | 119 | 82 | 97.33 | 92.38 | 89.31 | 84.63
7.2 | 11.9 | 11.3 | 36 | Phosphoric Acid | Unknown | 0.6902002 | 0 | 112 | 75 | 89.79 | 90.08 | 82.2 | 80.39
7.2 | 11.9 | 11.3 | 36 | Phosphoric Acid | Unknown | 0.4014019 | 0 | 44 | 81 | 74.33 | 42.2 | 37.16 | 35.87
7.2 | 11.9 | 11.3 | 36 | Phosphoric Acid | Unknown | 0.8995867 | 0 | 123 | 30 | 90.26 | 68.38 | 76.51 | 75.63
7.2 | 11.9 | 11.3 | 36 | Phosphoric Acid | Unknown | 0.9822141 | 0 | 115 | 82 | 98.42 | 90.81 | 86.16 | 85.42
7.2 | 11.9 | 11.3 | 36 | Phosphoric Acid | Unknown | 3.497204 | 0 | 132 | 77 | 99.07 | 91.88 | 93.16 | 93.55
7.2 | 11.9 | 11.3 | 36 | Phosphoric Acid | Unknown | 0.9870179 | 0 | 117 | 83 | 97.56 | 91.32 | 86.08 | 83.09
7.2 | 11.9 | 11.3 | 36 | Phosphoric Acid | Unknown | 0.7177339 | 0 | 65 | 79 | 86.5 | 88.49 | 71.99 | 69.46
7.2 | 11.9 | 11.3 | 36 | Phosphoric Acid | Unknown | 0.8239449 | 0 | 121 | 78 | 94.07 | 90.81 | 84.26 | 81.34
7.2 | 11.9 | 11.3 | 36 | Phosphoric Acid | Unknown | 0.7308666 | 0 | 147 | 78 | 91.57 | 91.31 | 84.01 | 80.64
7.2 | 11.9 | 11.3 | 36 | Phosphoric Acid | Unknown | 3.53 | 0 | 118 | 83 | 100 | 97.02 | 90.64 | 93.77
7.2 | 11.9 | 11.3 | 36 | Phosphoric Acid | Unknown | 0.7325151 | 0 | 129 | 30 | 85.45 | 70.9 | 69.56 | 67.62
7.2 | 11.9 | 11.3 | 36 | Phosphoric Acid | Unknown | 1.213696 | 0 | 125 | 90 | 97.16 | 92.61 | 85.8 | 86.25
7.2 | 11.9 | 11.3 | 36 | Phosphoric Acid | Unknown | 0.798677 | 0 | 89 | 81 | 94.91 | 92.23 | 84.64 | 79.89
7.2 | 11.9 | 11.3 | 36 | Phosphoric Acid | Unknown | 1.009305 | 0 | 138 | 76 | 96.56 | 90.71 | 87.84 | 82.89
7.2 | 11.9 | 11.3 | 36 | Phosphoric Acid | Unknown | 0.8007584 | 0 | 32 | 80 | 91.58 | 81.8 | 73.98 | 67.53
7.2 | 11.9 | 11.3 | 36 | Phosphoric Acid | Unknown | 1.096695 | 0 | 53 | 80 | 94.91 | 89.12 | 77.74 | 71.47
7.2 | 11.9 | 11.3 | 36 | Phosphoric Acid | Unknown | 1.09052 | 0 | 150 | 76 | 95.85 | 90.9 | 87.9 | 80.74
7.2 | 11.9 | 11.3 | 36 | Phosphoric Acid | Unknown | 0.8275499 | 0 | 116 | 60 | 92.77 | 87.77 | 80.6 | 79.78
7.2 | 11.9 | 11.3 | 36 | Phosphoric Acid | Unknown | 0.9245013 | 0 | 86 | 82 | 96.75 | 92.54 | 94.82 | 92.38
7.2 | 11.9 | 11.3 | 36 | Phosphoric Acid | Unknown | 1.086381 | 0 | 116 | 83 | 96.81 | 92.47 | 87.79 | 84.12
7.2 | 11.9 | 11.3 | 36 | Phosphoric Acid | Unknown | 0.9293014 | 0 | 126 | 83 | 97.27 | 93.54 | 93.64 | 94.04
7.2 | 11.9 | 11.3 | 36 | Phosphoric Acid | Unknown | 0.7308424 | 0 | 49 | 87 | 83.06 | 85.82 | 77.86 | 64.85
7.2 | 11.9 | 11.3 | 36 | Phosphoric Acid | Unknown | 0.8913507 | 0 | 124 | 80 | 97.82 | 92.58 | 93.13 | 95.42
7.2 | 11.9 | 11.3 | 36 | Phosphoric Acid | Unknown | 0.758788 | 0 | 122 | 90 | 94.59 | 90.85 | 84.72 | 87.22
7.2 | 11.9 | 11.3 | 36 | Phosphoric Acid | Unknown | 0.9044612 | 0 | 30 | 78 | 92.57 | 84.38 | 83.83 | 79.77
7.2 | 11.9 | 11.3 | 36 | Phosphoric Acid | Unknown | 2.812429 | 0 | 117 | 86 | 99.07 | 93.38 | 86.81 | 93.41
7.2 | 11.9 | 11.3 | 36 | Phosphoric Acid | Unknown | 3.53 | 0 | 123 | 77 | 99.1 | 90.35 | 92.84 | 93.74
7.2 | 11.9 | 11.3 | 36 | Phosphoric Acid | Unknown | 0.5902157 | 0 | 117 | 86 | 89.32 | 81.3 | 51.36 | 68.07
7.2 | 11.9 | 11.3 | 36 | Phosphoric Acid | Unknown | 0.6982391 | 0 | 87 | 85 | 89.51 | 91.56 | 84.13 | 78.48
7.2 | 11.9 | 11.3 | 36 | Phosphoric Acid | Unknown | 0.3114978 | 0 | 120 | 78 | 76.82 | 41.88 | 38.47 | 39.11
7.2 | 11.9 | 11.3 | 36 | Phosphoric Acid | Unknown | 0.8540453 | 0 | 130 | 33 | 90.58 | 70.41 | 78.42 | 76.21
7.2 | 11.9 | 11.3 | 36 | Phosphoric Acid | Unknown | 0.6350427 | 0 | 141 | 81 | 89.92 | 86.3 | 50.38 | 56.08
7.2 | 11.9 | 11.3 | 36 | Phosphoric Acid | Unknown | 1.35688 | 0 | 123 | 79 | 97.25 | 94.26 | 85.02 | 88.4
7.2 | 11.9 | 11.3 | 36 | Phosphoric Acid | Unknown | 1.006056 | 0 | 119 | 80 | 97.38 | 92.08 | 88.48 | 82.95
7.2 | 11.9 | 11.3 | 36 | Phosphoric Acid | Unknown | 1.025341 | 0 | 119 | 61 | 94.99 | 87.77 | 82.17 | 77.82
7.2 | 11.9 | 11.3 | 36 | Phosphoric Acid | Unknown | 1.089553 | 0 | 111 | 81 | 97.48 | 93.32 | 87.07 | 82.78
7.2 | 11.9 | 11.3 | 36 | Phosphoric Acid | Unknown | 0.7849472 | 0 | 109 | 34 | 87.09 | 70.22 | 71.73 | 67.96
7.2 | 11.9 | 11.3 | 36 | Phosphoric Acid | Unknown | 0.4965235 | 0 | 122 | 82 | 85.19 | 63.76 | 50.66 | 55.18
7.2 | 11.9 | 11.3 | 36 | Phosphoric Acid | Unknown | 0.9425382 | 0 | 112 | 58 | 94.5 | 77.57 | 85.1 | 77.95
7.2 | 11.9 | 11.3 | 36 | Phosphoric Acid | Unknown | 0.9459905 | 0 | 126 | 32 | 90.7 | 67.01 | 69.05 | 59.51
7.2 | 11.9 | 11.3 | 36 | Phosphoric Acid | Unknown | 2.441392 | 0 | 114 | 75 | 94.65 | 90.15 | 78.81 | 84.23
7.2 | 11.9 | 11.3 | 36 | Phosphoric Acid | Unknown | 2.194653 | 0 | 123 | 79 | 97.77 | 93.28 | 83.74 | 85.11
7.2 | 11.9 | 11.3 | 36 | Phosphoric Acid | Unknown | 0.9146729 | 0 | 117 | 79 | 96.62 | 93.79 | 93.05 | 94.96
7.2 | 11.9 | 11.3 | 36 | Phosphoric Acid | Unknown | 0.9564209 | 0 | 116 | 82 | 97.54 | 92.45 | 88.57 | 84.54
7.2 | 11.9 | 11.3 | 36 | Phosphoric Acid | Unknown | 0.897347 | 0 | 55 | 85 | 95.1 | 89.31 | 81.8 | 80.36
7.2 | 11.9 | 11.3 | 36 | Phosphoric Acid | Unknown | 0.8162315 | 0 | 123 | 61 | 92.59 | 88.56 | 81.77 | 80.17
7.2 | 11.9 | 11.3 | 36 | Phosphoric Acid | Unknown | 0.87221 | 0 | 124 | 89 | 96.73 | 93.08 | 92.69 | 98.67
7.2 | 11.9 | 11.3 | 36 | Phosphoric Acid | Unknown | 0.6952966 | 0 | 88 | 78 | 89.05 | 89.51 | 84.5 | 79.32
7.2 | 11.9 | 11.3 | 36 | Phosphoric Acid | Unknown | 0.9794934 | 0 | 124 | 33 | 90.66 | 68.26 | 71.74 | 61.63
7.2 | 11.9 | 11.3 | 36 | Phosphoric Acid | Unknown | 0.6474758 | 0 | 60 | 79 | 86.31 | 82.44 | 40.99 | 47
7.2 | 11.9 | 11.3 | 36 | Phosphoric Acid | Unknown | 0.747766 | 0 | 112 | 78 | 94.43 | 89.82 | 82.73 | 80.35
5.5 | 43.35 | 0 | 0 | Sodium Hydroxide | Unknown | 0.379363 | 0 | 60 | 48 | 2.94 | 5
5.5 | 43.35 | 0 | 0 | Sodium Hydroxide | Unknown | 1.544018 | 0 | 60 | 50 | 4.06 | 1.92
5.5 | 43.35 | 0 | 0 | Sodium Hydroxide | Unknown | 0.2760762 | 0 | 60 | 51 | 0.61 | 2.59
5.5 | 43.35 | 0 | 0 | Sodium Hydroxide | Unknown | 2.462386 | 0 | 60 | 53 | 5.41 | 0
5.5 | 43.35 | 0 | 0 | Sodium Hydroxide | Unknown | 3.75 | 0 | 60 | 48 | 9.86 | 0
5.5 | 43.35 | 0 | 0 | Sodium Hydroxide | Unknown | 2.405795 | 0 | 60 | 31 | 2.78 | 0
5.5 | 43.35 | 0 | 0 | Sodium Hydroxide | Unknown | 2.376623 | 0 | 60 | 49 | 5.45 | 0
5.5 | 43.35 | 0 | 0 | Sodium Hydroxide | Unknown | 2.295001 | 0 | 60 | 50 | 4.57 | 0
5.5 | 43.35 | 0 | 0 | Sodium Hydroxide | Unknown | 3.639735 | 0 | 60 | 48 | 8.48 | 0
5.5 | 43.35 | 0 | 0 | Sodium Hydroxide | Unknown | 3.466717 | 0 | 60 | 50 | 8.1 | 0
5.5 | 43.35 | 0 | 0 | Sodium Hydroxide | Unknown | 2.222336 | 0 | 60 | 51 | 4.99 | 0
5.5 | 43.35 | 0 | 0 | Sodium Hydroxide | Unknown | 1.266324 | 0 | 60 | 48 | 4.08 | 4.03
5.5 | 43.35 | 0 | 0 | Sodium Hydroxide | Unknown | 2.490497 | 0 | 60 | 53 | 5.86 | 0
5.5 | 43.35 | 0 | 0 | Sodium Hydroxide | Unknown | 2.845549 | 0 | 60 | 67 | 16.42 | 5
5.5 | 43.35 | 0 | 0 | Sodium Hydroxide | Unknown | 3.12977 | 0 | 60 | 51 | 8.26 | 0
5.5 | 43.35 | 0 | 0 | Sodium Hydroxide | Unknown | 3.271658 | 0 | 60 | 45 | 6.73 | 0
5.5 | 43.35 | 0 | 0 | Sodium Hydroxide | Unknown | 2.432616 | 0 | 60 | 49 | 4.11 | 0
5.5 | 43.35 | 0 | 0 | Sodium Hydroxide | Unknown | 2.256732 | 0 | 60 | 31 | 2.3 | 0
5.5 | 43.35 | 0 | 0 | Sodium Hydroxide | Unknown | 3.671387 | 0 | 60 | 51 | 9.66 | 0
5.5 | 43.35 | 0 | 0 | Sodium Hydroxide | Unknown | 2.478177 | 0 | 60 | 40 | 2.07 | 0
5.5 | 43.35 | 0 | 0 | Sodium Hydroxide | Unknown | 2.001918 | 0 | 60 | 50 | 4.28 | 0.29
5.5 | 43.35 | 0 | 0 | Sodium Hydroxide | Unknown | 0.25 | 0 | 60 | 51 | 1.66 | 2.45
5.5 | 43.35 | 0 | 0 | Sodium Hydroxide | Unknown | 2.603379 | 0 | 60 | 62 | 11.27 | 5
5.5 | 43.35 | 0 | 0 | Sodium Hydroxide | Unknown | 2.875415 | 0 | 60 | 53 | 6.68 | 0
5.5 | 43.35 | 0 | 0 | Sodium Hydroxide | Unknown | 2.837747 | 0 | 60 | 47 | 5.87 | 0
5.5 | 43.35 | 0 | 0 | Sodium Hydroxide | Unknown | 2.289192 | 0 | 60 | 60 | 11.75 | 5
5.5 | 43.35 | 0 | 0 | Sodium Hydroxide | Unknown | 2.53588 | 0 | 60 | 56 | 4.91 | 0
5.5 | 43.35 | 0 | 0 | Sodium Hydroxide | Unknown | 2.518506 | 0 | 60 | 30 | 3.39 | 0
5.5 | 43.35 | 0 | 0 | Sodium Hydroxide | Unknown | 3.75 | 0 | 60 | 49 | 10.01 | 0
5.5 | 43.35 | 0 | 0 | Sodium Hydroxide | Unknown | 2.770723 | 0 | 60 | 70 | 17 | 5
5.5 | 43.35 | 0 | 0 | Sodium Hydroxide | Unknown | 2.288709 | 0 | 60 | 59 | 11.31 | 5
5.5 | 43.35 | 0 | 0 | Sodium Hydroxide | Unknown | 2.504116 | 0 | 60 | 59 | 10.49 | 5
5.5 | 43.35 | 0 | 0 | Sodium Hydroxide | Unknown | 2.464063 | 0 | 60 | 31 | 2.85 | 0
5.5 | 43.35 | 0 | 0 | Sodium Hydroxide | Unknown | 0.25 | 0 | 60 | 49 | 0.97 | 2.13
5.5 | 43.35 | 0 | 0 | Sodium Hydroxide | Unknown | 0.25 | 0 | 60 | 46 | 1.78 | 1.24
5.5 | 43.35 | 0 | 0 | Sodium Hydroxide | Unknown | 2.774158 | 0 | 60 | 49 | 6.86 | 0
5.5 | 43.35 | 0 | 0 | Sodium Hydroxide | Unknown | 2.389277 | 0 | 60 | 70 | 17 | 5
5.5 | 43.35 | 0 | 0 | Sodium Hydroxide | Unknown | 0.3601775 | 0 | 60 | 51 | 3.68 | 4.79
5.5 | 43.35 | 0 | 0 | Sodium Hydroxide | Unknown | 0.9908908 | 0 | 60 | 50 | 4.41 | 1.98
5.5 | 43.35 | 0 | 0 | Sodium Hydroxide | Unknown | 2.659546 | 0 | 60 | 51 | 4.79 | 0
5.5 | 43.35 | 0 | 0 | Sodium Hydroxide | Unknown | 2.446682 | 0 | 60 | 42 | 3.68 | 0
5.5 | 43.35 | 0 | 0 | Sodium Hydroxide | Unknown | 2.522345 | 0 | 60 | 52 | 5.14 | 0
5.5 | 43.35 | 0 | 0 | Sodium Hydroxide | Unknown | 1.100195 | 0 | 60 | 50 | 1.44 | 4.21
5.5 | 43.35 | 0 | 0 | Sodium Hydroxide | Unknown | 1.100157 | 0 | 60 | 48 | 2.02 | 5
5.5 | 43.35 | 0 | 0 | Sodium Hydroxide | Unknown | 3.038698 | 0 | 60 | 48 | 8.53 | 0
5.5 | 43.35 | 0 | 0 | Sodium Hydroxide | Unknown | 2.654819 | 0 | 60 | 38 | 2.79 | 0
5.5 | 43.35 | 0 | 0 | Sodium Hydroxide | Unknown | 0.25 | 0 | 60 | 48 | 1.18 | 2.51
5.5 | 43.35 | 0 | 0 | Sodium Hydroxide | Unknown | 1.947065 | 0 | 60 | 50 | 4.11 | 1.37
5.5 | 43.35 | 0 | 0 | Sodium Hydroxide | Unknown | 1.168732 | 0 | 60 | 54 | 1.82 | 4.58
5.5 | 43.35 | 0 | 0 | Sodium Hydroxide | Unknown | 0.25 | 0 | 60 | 50 | 1.27 | 2.45
5.5 | 43.35 | 0 | 0 | Sodium Hydroxide | Unknown | 2.508934 | 0 | 60 | 50 | 5.62 | 0
5.5 | 43.35 | 0 | 0 | Sodium Hydroxide | Unknown | 2.928316 | 0 | 60 | 52 | 5.62 | 0
5.5 | 43.35 | 0 | 0 | Sodium Hydroxide | Unknown | 2.432603 | 0 | 60 | 48 | 5.06 | 0
5.5 | 43.35 | 0 | 0 | Sodium Hydroxide | Unknown | 2.704248 | 0 | 60 | 52 | 5.27 | 0
5.5 | 43.35 | 0 | 0 | Sodium Hydroxide | Unknown | 2.250906 | 0 | 60 | 62 | 10.34 | 5
5.5 | 43.35 | 0 | 0 | Sodium Hydroxide | Unknown | 2.491202 | 0 | 60 | 50 | 4.89 | 0
5.5 | 43.35 | 0 | 0 | Sodium Hydroxide | Unknown | 1.044058 | 0 | 60 | 54 | 3.45 | 2.31
5.5 | 43.35 | 0 | 0 | Sodium Hydroxide | Unknown | 2.164168 | 0 | 60 | 52 | 4.78 | 0
5.5 | 43.35 | 0 | 0 | Sodium Hydroxide | Unknown | 0.4786579 | 0 | 60 | 50 | 5.76 | 5
5.5 | 43.35 | 0 | 0 | Sodium Hydroxide | Unknown | 2.669554 | 0 | 60 | 30 | 3.13 | 0
5.5 | 43.35 | 0 | 0 | Sodium Hydroxide | Unknown | 2.49044 | 0 | 60 | 69 | 17 | 5
5.5 | 43.35 | 0 | 0 | Sodium Hydroxide | Unknown | 1.02092 | 0 | 60 | 50 | 2.86 | 2.2
5.5 | 43.35 | 0 | 0 | Sodium Hydroxide | Unknown | 3.75 | 0 | 60 | 50 | 9.91 | 0
5.5 | 43.35 | 0 | 0 | Sodium Hydroxide | Unknown | 2.614674 | 0 | 60 | 69 | 17 | 5
5.5 | 43.35 | 0 | 0 | Sodium Hydroxide | Unknown | 2.594803 | 0 | 60 | 40 | 2.84 | 0
6.76 | 57.94 | 0.76 | 0.91 | Succinic Acid | Hydrogen Peroxide | 1.459798 | 4.113225 | 59 | 70 | 95.57 | 97.97
6.76 | 57.94 | 0.76 | 0.91 | Succinic Acid | Hydrogen Peroxide | 1.463058 | 4.092424 | 39 | 71 | 96.88 | 97.73
6.76 | 57.94 | 0.76 | 0.91 | Succinic Acid | Hydrogen Peroxide | 1.569027 | 5.421907 | 43 | 71 | 96.48 | 95.34
6.76 | 57.94 | 0.76 | 0.91 | Succinic Acid | Hydrogen Peroxide | 1.419389 | 4.584653 | 11 | 51 | 73.24 | 77.46
6.76 | 57.94 | 0.76 | 0.91 | Succinic Acid | Hydrogen Peroxide | 1.597412 | 3.877442 | 51 | 51 | 87.41 | 91.08
6.76 | 57.94 | 0.76 | 0.91 | Succinic Acid | Hydrogen Peroxide | 0.25 | 4.523389 | 37 | 70 | 58.57 | 41.42
6.76 | 57.94 | 0.76 | 0.91 | Succinic Acid | Hydrogen Peroxide | 2 | 4.22474 | 41 | 72 | 96.53 | 96.82
6.76 | 57.94 | 0.76 | 0.91 | Succinic Acid | Hydrogen Peroxide | 1.567589 | 3.930501 | 19 | 50 | 83.02 | 86.98
6.76 | 57.94 | 0.76 | 0.91 | Succinic Acid | Hydrogen Peroxide | 1.565441 | 4.612961 | 38 | 69 | 96.1 | 93.95
6.76 | 57.94 | 0.76 | 0.91 | Succinic Acid | Hydrogen Peroxide | 1.516107 | 4.170214 | 38 | 73 | 96.82 | 96.64
6.76 | 57.94 | 0.76 | 0.91 | Succinic Acid | Hydrogen Peroxide | 1.481905 | 3.931497 | 32 | 50 | 82.99 | 86.75
6.76 | 57.94 | 0.76 | 0.91 | Succinic Acid | Hydrogen Peroxide | 1.451876 | 5.88267 | 43 | 70 | 96.5 | 95.72
6.76 | 57.94 | 0.76 | 0.91 | Succinic Acid | Hydrogen Peroxide | 1.393038 | 0.3095861 | 37 | 73 | 75.29 | 81.15
6.76 | 57.94 | 0.76 | 0.91 | Succinic Acid | Hydrogen Peroxide | 1.440004 | 0 | 38 | 70 | 58.27 | 42.11
6.76 | 57.94 | 0.76 | 0.91 | Succinic Acid | Hydrogen Peroxide | 1.415879 | 3.88643 | 42 | 68 | 95.83 | 95.8
6.76 | 57.94 | 0.76 | 0.91 | Succinic Acid | Hydrogen Peroxide | 0.9015348 | 3.820915 | 39 | 72 | 92.87 | 88.1
6.76 | 57.94 | 0.76 | 0.91 | Succinic Acid | Hydrogen Peroxide | 1.657825 | 5.773307 | 41 | 69 | 96.2 | 93.69
6.76 | 57.94 | 0.76 | 0.91 | Succinic Acid | Hydrogen Peroxide | 1.34955 | 3.79166 | 10 | 50 | 67.56 | 78.1
6.76 | 57.94 | 0.76 | 0.91 | Succinic Acid | Hydrogen Peroxide | 1.598482 | 4.531737 | 41 | 50 | 87.36 | 89.05
6.76 | 57.94 | 0.76 | 0.91 | Succinic Acid | Hydrogen Peroxide | 1.391806 | 4.302273 | 37 | 70 | 96.01 | 97.31
6.76 | 57.94 | 0.76 | 0.91 | Succinic Acid | Hydrogen Peroxide | 1.410564 | 4.070599 | 41 | 51 | 88.07 | 90.19
6.76 | 57.94 | 0.76 | 0.91 | Succinic Acid | Hydrogen Peroxide | 1.409133 | 0 | 35 | 69 | 58.31 | 43.32
6.76 | 57.94 | 0.76 | 0.91 | Succinic Acid | Hydrogen Peroxide | 1.402833 | 3.834588 | 22 | 50 | 82.81 | 87.48
6.76 | 57.94 | 0.76 | 0.91 | Succinic Acid | Hydrogen Peroxide | 2 | 3.890013 | 40 | 69 | 96.78 | 95.76
6.76 | 57.94 | 0.76 | 0.91 | Succinic Acid | Hydrogen Peroxide | 1.551482 | 4.536686 | 11 | 50 | 72.83 | 78.94
6.76 | 57.94 | 0.76 | 0.91 | Succinic Acid | Hydrogen Peroxide | 1.229648 | 4.087275 | 41 | 69 | 93.58 | 89.69
6.76 | 57.94 | 0.76 | 0.91 | Succinic Acid | Hydrogen Peroxide | 1.736894 | 4.224262 | 36 | 69 | 96.78 | 96.06
6.76 | 57.94 | 0.76 | 0.91 | Succinic Acid | Hydrogen Peroxide | 1.498536 | 4.059951 | 13 | 90 | 90.33 | 96.45
6.76 | 57.94 | 0.76 | 0.91 | Succinic Acid | Hydrogen Peroxide | 1.505239 | 3.734309 | 41 | 71 | 96 | 96.56
6.76 | 57.94 | 0.76 | 0.91 | Succinic Acid | Hydrogen Peroxide | 0.4400067 | 4.030769 | 42 | 67 | 76.83 | 63.33
6.76 | 57.94 | 0.76 | 0.91 | Succinic Acid | Hydrogen Peroxide | 0.25 | 3.67725 | 38 | 70 | 62.65 | 53.47
6.76 | 57.94 | 0.76 | 0.91 | Succinic Acid | Hydrogen Peroxide | 1.453353 | 4.358601 | 60 | 70 | 96.07 | 97.6
6.76 | 57.94 | 0.76 | 0.91 | Succinic Acid | Hydrogen Peroxide | 1.574526 | 0.2754133 | 37 | 72 | 75.75 | 81.15
6.76 | 57.94 | 0.76 | 0.91 | Succinic Acid | Hydrogen Peroxide | 1.549973 | 3.828433 | 40 | 70 | 96.6 | 97.73
6.76 | 57.94 | 0.76 | 0.91 | Succinic Acid | Hydrogen Peroxide | 1.612928 | 4.243953 | 58 | 70 | 96.73 | 98.13
6.76 | 57.94 | 0.76 | 0.91 | Succinic Acid | Hydrogen Peroxide | 1.437256 | 3.790505 | 60 | 74 | 97.4 | 97.83
6.76 | 57.94 | 0.76 | 0.91 | Succinic Acid | Hydrogen Peroxide | 1.551582 | 3.934283 | 60 | 78 | 97.58 | 98.45
6.76 | 57.94 | 0.76 | 0.91 | Succinic Acid | Hydrogen Peroxide | 1.276732 | 3.208693 | 43 | 72 | 94.02 | 95.06
6.76 | 57.94 | 0.76 | 0.91 | Succinic Acid | Hydrogen Peroxide | 1.537993 | 3.90322 | 19 | 90 | 95.94 | 97
6.76 | 57.94 | 0.76 | 0.91 | Succinic Acid | Hydrogen Peroxide | 1.42442 | 4.178287 | 60 | 79 | 97.33 | 98.61
6.76 | 57.94 | 0.76 | 0.91 | Succinic Acid | Hydrogen Peroxide | 1.409111 | 3.81208 | 60 | 89 | 96.76 | 98.79
6.76 | 57.94 | 0.76 | 0.91 | Succinic Acid | Hydrogen Peroxide | 1.547175 | 4.167784 | 47 | 53 | 87.25 | 91.29
6.76 | 57.94 | 0.76 | 0.91 | Succinic Acid | Hydrogen Peroxide | 1.576374 | 3.995153 | 58 | 81 | 97.82 | 97.65
6.76 | 57.94 | 0.76 | 0.91 | Succinic Acid | Hydrogen Peroxide | 1.445898 | 0.3263504 | 42 | 71 | 75.42 | 79.73
6.76 | 57.94 | 0.76 | 0.91 | Succinic Acid | Hydrogen Peroxide | 1.553291 | 3.779506 | 39 | 72 | 97.19 | 97.58
6.76 | 57.94 | 0.76 | 0.91 | Succinic Acid | Hydrogen Peroxide | 1.104945 | 3.927535 | 38 | 71 | 95.53 | 91.22
6.76 | 57.94 | 0.76 | 0.91 | Succinic Acid | Hydrogen Peroxide | 1.468343 | 3.559103 | 38 | 68 | 96.18 | 95.28
6.76 | 57.94 | 0.76 | 0.91 | Succinic Acid | Hydrogen Peroxide | 0.25 | 3.972377 | 37 | 67 | 64.05 | 47.93
6.76 | 57.94 | 0.76 | 0.91 | Succinic Acid | Hydrogen Peroxide | 1.385043 | 3.873534 | 45 | 53 | 88.03 | 90.22
6.76 | 57.94 | 0.76 | 0.91 | Succinic Acid | Hydrogen Peroxide | 1.440804 | 6 | 36 | 70 | 97.65 | 96.58
6.76 | 57.94 | 0.76 | 0.91 | Succinic Acid | Hydrogen Peroxide | 1.460974 | 0 | 40 | 70 | 57.86 | 43.43
6.76 | 57.94 | 0.76 | 0.91 | Succinic Acid | Hydrogen Peroxide | 1.496838 | 3.872881 | 60 | 74 | 96.73 | 97.66
6.76 | 57.94 | 0.76 | 0.91 | Succinic Acid | Hydrogen Peroxide | 1.498616 | 1.797446 | 46 | 68 | 81.87 | 86.52
6.76 | 57.94 | 0.76 | 0.91 | Succinic Acid | Hydrogen Peroxide | 1.476168 | 4.008149 | 10 | 75 | 88.32 | 91.08
6.76 | 57.94 | 0.76 | 0.91 | Succinic Acid | Hydrogen Peroxide | 1.559433 | 1.096554 | 37 | 66 | 77.03 | 82.13
6.76 | 57.94 | 0.76 | 0.91 | Succinic Acid | Hydrogen Peroxide | 1.433432 | 2.950685 | 10 | 50 | 73.32 | 79.29
6.76 | 57.94 | 0.76 | 0.91 | Succinic Acid | Hydrogen Peroxide | 1.610659 | 3.985653 | 60 | 70 | 97.06 | 98.1
6.76 | 57.94 | 0.76 | 0.91 | Succinic Acid | Hydrogen Peroxide | 1.582256 | 4.352317 | 23 | 53 | 82.87 | 86.37
6.76 | 57.94 | 0.76 | 0.91 | Succinic Acid | Hydrogen Peroxide | 1.575846 | 3.845635 | 60 | 90 | 98.12 | 99.18
6.76 | 57.94 | 0.76 | 0.91 | Succinic Acid | Hydrogen Peroxide | 1.192293 | 4.158099 | 41 | 65 | 91.31 | 88.16
6.76 | 57.94 | 0.76 | 0.91 | Succinic Acid | Hydrogen Peroxide | 1.489813 | 4.353213 | 30 | 56 | 82.41 | 87.19
6.76 | 57.94 | 0.76 | 0.91 | Succinic Acid | Hydrogen Peroxide | 1.563249 | 4.917148 | 42 | 69 | 96.07 | 93.93
6.76 | 57.94 | 0.76 | 0.91 | Succinic Acid | Hydrogen Peroxide | 0.25 | 3.804229 | 37 | 72 | 63.11 | 47.09
6.76 | 57.94 | 0.76 | 0.91 | Succinic Acid | Hydrogen Peroxide | 1.438824 | 4.280624 | 15 | 90 | 89.91 | 96.13
6.76 | 57.94 | 0.76 | 0.91 | Succinic Acid | Hydrogen Peroxide | 1.435315 | 4.148611 | 15 | 50 | 78.22 | 81.82
6.76 | 57.94 | 0.76 | 0.91 | Succinic Acid | Hydrogen Peroxide | 1.439576 | 4.981289 | 40 | 70 | 96.07 | 96
6.76 | 57.94 | 0.76 | 0.91 | Succinic Acid | Hydrogen Peroxide | 1.398418 | 5.183374 | 41 | 68 | 95.17 | 93.93
6.76 | 57.94 | 0.76 | 0.91 | Succinic Acid | Hydrogen Peroxide | 1.751156 | 4.2881 | 33 | 67 | 93.89 | 92.98
6.76 | 57.94 | 0.76 | 0.91 | Succinic Acid | Hydrogen Peroxide | 1.329172 | 3.984094 | 60 | 60 | 92.64 | 93.94
6.76 | 57.94 | 0.76 | 0.91 | Succinic Acid | Hydrogen Peroxide | 1.414181 | 4.091637 | 13 | 87 | 90.15 | 96.4
6.76 | 57.94 | 0.76 | 0.91 | Succinic Acid | Hydrogen Peroxide | 1.552152 | 4.15674 | 10 | 53 | 73.3 | 79.11
6.76 | 57.94 | 0.76 | 0.91 | Succinic Acid | Hydrogen Peroxide | 1.440377 | 3.86144 | 29 | 50 | 83.18 | 86.52
6.76 | 57.94 | 0.76 | 0.91 | Succinic Acid | Hydrogen Peroxide | 1.469225 | 4.356392 | 41 | 74 | 96.12 | 97.27
6.76 | 57.94 | 0.76 | 0.91 | Succinic Acid | Hydrogen Peroxide | 1.534579 | 3.690728 | 37 | 69 | 96.05 | 95.56
6.76 | 57.94 | 0.76 | 0.91 | Succinic Acid | Hydrogen Peroxide | 2 | 3.960625 | 41 | 69 | 95.21 | 94.82
6.76 | 57.94 | 0.76 | 0.91 | Succinic Acid | Hydrogen Peroxide | 1.976076 | 4.230251 | 43 | 71 | 96.09 | 97.01
6.76 | 57.94 | 0.76 | 0.91 | Succinic Acid | Hydrogen Peroxide | 1.580677 | 0.1830712 | 41 | 69 | 73.35 | 76.53
6.76 | 57.94 | 0.76 | 0.91 | Succinic Acid | Hydrogen Peroxide | 0.8514757 | 4.261399 | 36 | 72 | 92.46 | 84.09
6.76 | 57.94 | 0.76 | 0.91 | Succinic Acid | Hydrogen Peroxide | 1.446977 | 4.057088 | 37 | 73 | 96.09 | 97.22
6.76 | 57.94 | 0.76 | 0.91 | Succinic Acid | Hydrogen Peroxide | 1.543297 | 4.397554 | 40 | 72 | 96.34 | 97.3
6.76 | 57.94 | 0.76 | 0.91 | Succinic Acid | Hydrogen Peroxide | 1.672654 | 4.183835 | 19 | 90 | 96.62 | 98.54
6.76 | 57.94 | 0.76 | 0.91 | Succinic Acid | Hydrogen Peroxide | 1.415528 | 3.951167 | 10 | 90 | 84.44 | 92.42
6.76 | 57.94 | 0.76 | 0.91 | Succinic Acid | Hydrogen Peroxide | 1.400124 | 4.069481 | 10 | 50 | 73.55 | 79.6
6.76 | 57.94 | 0.76 | 0.91 | Succinic Acid | Hydrogen Peroxide | 1.529873 | 4.080257 | 35 | 72 | 96.94 | 96.21
6.76 | 57.94 | 0.76 | 0.91 | Succinic Acid | Hydrogen Peroxide | 1.504653 | 4.606984 | 60 | 71 | 97.54 | 96.85
6.76 | 57.94 | 0.76 | 0.91 | Succinic Acid | Hydrogen Peroxide | 1.437137 | 5.025407 | 42 | 69 | 96.52 | 92.65
6.76 | 57.94 | 0.76 | 0.91 | Succinic Acid | Hydrogen Peroxide | 1.89354 | 3.958602 | 41 | 69 | 96.74 | 95.61
6.76 | 57.94 | 0.76 | 0.91 | Succinic Acid | Hydrogen Peroxide | 1.455034 | 1.941359 | 41 | 70 | 84.03 | 88.09
6.76 | 57.94 | 0.76 | 0.91 | Succinic Acid | Hydrogen Peroxide | 1.545608 | 4.056657 | 59 | 82 | 98.71 | 98.33
6.76 | 57.94 | 0.76 | 0.91 | Succinic Acid | Hydrogen Peroxide | 1.470845 | 3.659706 | 38 | 70 | 96.19 | 96.87
6.76 | 57.94 | 0.76 | 0.91 | Succinic Acid | Hydrogen Peroxide | 1.602477 | 3.885171 | 10 | 50 | 73.71 | 79.03
6.76 | 57.94 | 0.76 | 0.91 | Succinic Acid | Hydrogen Peroxide | 0.25 | 3.696359 | 44 | 70 | 62.21 | 53.14
6.76 | 57.94 | 0.76 | 0.91 | Succinic Acid | Hydrogen Peroxide | 0.3026317 | 3.735561 | 40 | 69 | 65.79 | 56.15
6.76 | 57.94 | 0.76 | 0.91 | Succinic Acid | Hydrogen Peroxide | 1.274366 | 4.24123 | 36 | 68 | 94.97 | 93.78
6.76 | 57.94 | 0.76 | 0.91 | Succinic Acid | Hydrogen Peroxide | 0.4646791 | 4.007881 | 40 | 72 | 75.65 | 65.09
6.76 | 57.94 | 0.76 | 0.91 | Succinic Acid | Hydrogen Peroxide | 1.572898 | 0 | 35 | 68 | 57.15 | 42.29
6.76 | 57.94 | 0.76 | 0.91 | Succinic Acid | Hydrogen Peroxide | 1.393488 | 3.954916 | 60 | 90 | 98.37 | 98.95
6.76 | 57.94 | 0.76 | 0.91 | Succinic Acid | Hydrogen Peroxide | 0.25 | 3.926184 | 40 | 69 | 63.25 | 54.24
6.76 | 57.94 | 0.76 | 0.91 | Succinic Acid | Hydrogen Peroxide | 1.463785 | 4.015808 | 39 | 72 | 97.04 | 97.01
6.76 | 57.94 | 0.76 | 0.91 | Succinic Acid | Hydrogen Peroxide | 2 | 3.547869 | 38 | 69 | 96.15 | 94.61
6.76 | 57.94 | 0.76 | 0.91 | Succinic Acid | Hydrogen Peroxide | 1.555197 | 3.672622 | 41 | 68 | 97.22 | 95.08
6.76 | 57.94 | 0.76 | 0.91 | Succinic Acid | Hydrogen Peroxide | 1.428672 | 3.567562 | 50 | 52 | 88.53 | 91.44
6.76 | 57.94 | 0.76 | 0.91 | Succinic Acid | Hydrogen Peroxide | 1.416342 | 3.730122 | 55 | 88 | 96.93 | 97.66
6.76 | 57.94 | 0.76 | 0.91 | Succinic Acid | Hydrogen Peroxide | 1.506875 | 3.783183 | 13 | 90 | 90.35 | 97.08
6.76 | 57.94 | 0.76 | 0.91 | Succinic Acid | Hydrogen Peroxide | 1.365456 | 3.689636 | 18 | 90 | 93.77 | 96.99
6.76 | 57.94 | 0.76 | 0.91 | Succinic Acid | Hydrogen Peroxide | 1.088186 | 4.229325 | 37 | 69 | 94.67 | 90.92
6.76 | 57.94 | 0.76 | 0.91 | Succinic Acid | Hydrogen Peroxide | 1.480415 | 4.551985 | 13 | 80 | 95.18 | 94.4
6.76 | 57.94 | 0.76 | 0.91 | Succinic Acid | Hydrogen Peroxide | 1.397665 | 4.247674 | 60 | 50 | 88.29 | 91.87
6.76 | 57.94 | 0.76 | 0.91 | Succinic Acid | Hydrogen Peroxide | 1.395934 | 0.8303803 | 39 | 70 | 76.38 | 82.86
6.76 | 57.94 | 0.76 | 0.91 | Succinic Acid | Hydrogen Peroxide | 1.527399 | 4.063056 | 57 | 70 | 96 | 97.46
6.76 | 57.94 | 0.76 | 0.91 | Succinic Acid | Hydrogen Peroxide | 2 | 3.980076 | 38 | 72 | 96.19 | 97.16
6.76 | 57.94 | 0.76 | 0.91 | Succinic Acid | Hydrogen Peroxide | 1.432762 | 0 | 39 | 69 | 57.59 | 42.29
6.76 | 57.94 | 0.76 | 0.91 | Succinic Acid | Hydrogen Peroxide | 1.490036 | 4.397415 | 13 | 53 | 78.19 | 81.79
6.76 | 57.94 | 0.76 | 0.91 | Succinic Acid | Hydrogen Peroxide | 1.401194 | 4.602164 | 60 | 73 | 95.95 | 95.91
6.76 | 57.94 | 0.76 | 0.91 | Succinic Acid | Hydrogen Peroxide | 1.477389 | 5.558997 | 40 | 71 | 96.74 | 97.02
6.76 | 57.94 | 0.76 | 0.91 | Succinic Acid | Hydrogen Peroxide | 1.62911 | 4.43208 | 22 | 88 | 96.71 | 97.49
6.76 | 57.94 | 0.76 | 0.91 | Succinic Acid | Hydrogen Peroxide | 1.686424 | 3.822706 | 59 | 80 | 97.78 | 97.88
6.76 | 57.94 | 0.76 | 0.91 | Succinic Acid | Hydrogen Peroxide | 1.981471 | 3.921305 | 38 | 70 | 96.49 | 96.37
6.76 | 57.94 | 0.76 | 0.91 | Succinic Acid | Hydrogen Peroxide | 1.537786 | 4.084803 | 10 | 84 | 89.97 | 92.99
6.76 | 57.94 | 0.76 | 0.91 | Succinic Acid | Hydrogen Peroxide | 1.534329 | 4.464297 | 60 | 70 | 97.01 | 98.16
6.76 | 57.94 | 0.76 | 0.91 | Succinic Acid | Hydrogen Peroxide | 1.349409 | 0.5843748 | 42 | 73 | 74.32 | 80.17
6.76 | 57.94 | 0.76 | 0.91 | Succinic Acid | Hydrogen Peroxide | 1.399388 | 4.123737 | 59 | 90 | 97.98 | 99.37
6.76 | 57.94 | 0.76 | 0.91 | Succinic Acid | Hydrogen Peroxide | 1.297381 | 4.25601 | 13 | 90 | 82.62 | 91.16
6.76 | 57.94 | 0.76 | 0.91 | Succinic Acid | Hydrogen Peroxide | 0.2892939 | 4.303342 | 39 | 69 | 65.75 | 54.62
6.76 | 57.94 | 0.76 | 0.91 | Succinic Acid | Hydrogen Peroxide | 1.670221 | 4.15334 | 60 | 59 | 92.65 | 95.13
6.76 | 57.94 | 0.76 | 0.91 | Succinic Acid | Hydrogen Peroxide | 1.593261 | 4.305203 | 49 | 52 | 87.94 | 91.22
6.76 | 57.94 | 0.76 | 0.91 | Succinic Acid | Hydrogen Peroxide | 1.503894 | 3.820633 | 13 | 89 | 90.17 | 95.99
6.76 | 57.94 | 0.76 | 0.91 | Succinic Acid | Hydrogen Peroxide | 1.491558 | 3.479656 | 60 | 90 | 97.25 | 99.65
6.76 | 57.94 | 0.76 | 0.91 | Succinic Acid | Hydrogen Peroxide | 1.469168 | 4.547499 | 20 | 53 | 81.72 | 86.02
6.76 | 57.94 | 0.76 | 0.91 | Succinic Acid | Hydrogen Peroxide | 1.592721 | 3.688694 | 60 | 50 | 88.42 | 91.52
6.76 | 57.94 | 0.76 | 0.91 | Succinic Acid | Hydrogen Peroxide | 1.51887 | 3.839846 | 17 | 52 | 76.57 | 81.85
6.76 | 57.94 | 0.76 | 0.91 | Succinic Acid | Hydrogen Peroxide | 1.505465 | 3.900542 | 14 | 52 | 77.96 | 81.94
6.76 | 57.94 | 0.76 | 0.91 | Succinic Acid | Hydrogen Peroxide | 1.403463 | 3.848833 | 39 | 72 | 96.43 | 97.4
6.76 | 57.94 | 0.76 | 0.91 | Succinic Acid | Hydrogen Peroxide | 1.552594 | 3.782156 | 40 | 69 | 96.39 | 95.32
6.76 | 57.94 | 0.76 | 0.91 | Succinic Acid | Hydrogen Peroxide | 1.486876 | 1.139075 | 41 | 70 | 79.98 | 82.51
6.76 | 57.94 | 0.76 | 0.91 | Succinic Acid | Hydrogen Peroxide | 1.534735 | 4.142269 | 50 | 50 | 87.82 | 91.82
6.76 | 57.94 | 0.76 | 0.91 | Succinic Acid | Hydrogen Peroxide | 1.587419 | 4.185981 | 39 | 74 | 96.85 | 97.13
6.76 | 57.94 | 0.76 | 0.91 | Succinic Acid | Hydrogen Peroxide | 1.356948 | 4.16716 | 43 | 50 | 86.75 | 89.71
6.76 | 57.94 | 0.76 | 0.91 | Succinic Acid | Hydrogen Peroxide | 1.474134 | 0.3749955 | 41 | 70 | 73.73 | 79.55
6.76 | 57.94 | 0.76 | 0.91 | Succinic Acid | Hydrogen Peroxide | 1.461446 | 3.874502 | 21 | 50 | 82.6 | 85.83
6.76 | 57.94 | 0.76 | 0.91 | Succinic Acid | Hydrogen Peroxide | 1.453734 | 4.335758 | 52 | 50 | 88.08 | 90.67
6.76 | 57.94 | 0.76 | 0.91 | Succinic Acid | Hydrogen Peroxide | 1.402272 | 3.843584 | 60 | 79 | 97.85 | 98.27
6.76 | 57.94 | 0.76 | 0.91 | Succinic Acid | Hydrogen Peroxide | 0.9363419 | 3.837625 | 43 | 71 | 92.32 | 87.93
6.76 | 57.94 | 0.76 | 0.91 | Succinic Acid | Hydrogen Peroxide | 1.403886 | 4.278849 | 29 | 50 | 82.74 | 86.6
6.76 | 57.94 | 0.76 | 0.91 | Succinic Acid | Hydrogen Peroxide | 1.57218 | 3.994425 | 50 | 50 | 88.34 | 91.33
3.4 | 22.8 | 2.8 | 3.3 | Sulfuric Acid | Ascorbic Acid | 2 | 0.6861781 | 300 | 80 | 94.27 | 92.42 |  | 97.66
3.4 | 22.8 | 2.8 | 3.3 | Sulfuric Acid | Ascorbic Acid | 2 | 6.993982 | 300 | 80 | 97.1 | 96.63 |  | 98.09
3.4 | 22.8 | 2.8 | 3.3 | Sulfuric Acid | Ascorbic Acid | 2 | 8.200374 | 300 | 80 | 96.82 | 95.73 |  | 98.68
3.4 | 22.8 | 2.8 | 3.3 | Sulfuric Acid | Ascorbic Acid | 2 | 8.19746 | 300 | 80 | 98.19 | 96.56 |  | 98.45
3.4 | 22.8 | 2.8 | 3.3 | Sulfuric Acid | Ascorbic Acid | 2 | 1.242389 | 300 | 80 | 95.27 | 92.33 |  | 97.37
3.4 | 22.8 | 2.8 | 3.3 | Sulfuric Acid | Ascorbic Acid | 2 | 4.320271 | 300 | 80 | 97.15 | 95.68 |  | 98.52
3.4 | 22.8 | 2.8 | 3.3 | Sulfuric Acid | Ascorbic Acid | 2 | 4.223543 | 300 | 80 | 96.94 | 96.09 |  | 98.88
3.4 | 22.8 | 2.8 | 3.3 | Sulfuric Acid | Ascorbic Acid | 2 | 3.974048 | 300 | 80 | 97.61 | 96.76 |  | 98.18
3.4 | 22.8 | 2.8 | 3.3 | Sulfuric Acid | Ascorbic Acid | 2 | 0 | 300 | 80 | 89.24 | 81 |  | 90.14
3.4 | 22.8 | 2.8 | 3.3 | Sulfuric Acid | Ascorbic Acid | 2 | 8.578271 | 300 | 80 | 97.41 | 95.44 |  | 98.31
3.4 | 22.8 | 2.8 | 3.3 | Sulfuric Acid | Ascorbic Acid | 2 | 0.1360121 | 300 | 80 | 93.41 | 91.33 |  | 95.53
3.4 | 22.8 | 2.8 | 3.3 | Sulfuric Acid | Ascorbic Acid | 2 | 2.242147 | 300 | 80 | 93.27 | 91.95 |  | 97.97
3.4 | 22.8 | 2.8 | 3.3 | Sulfuric Acid | Ascorbic Acid | 2 | 5.965566 | 300 | 80 | 97.07 | 97.26 |  | 98.31
3.4 | 22.8 | 2.8 | 3.3 | Sulfuric Acid | Ascorbic Acid | 2 | 11.68109 | 300 | 80 | 97.42 | 96.94 |  | 99.43
3.4 | 22.8 | 2.8 | 3.3 | Sulfuric Acid | Ascorbic Acid | 2 | 11.13979 | 300 | 80 | 97.03 | 96.03 |  | 98.67
3.4 | 22.8 | 2.8 | 3.3 | Sulfuric Acid | Ascorbic Acid | 2 | 8.776053 | 300 | 80 | 97.77 | 96.26 |  | 99.93
3.4 | 22.8 | 2.8 | 3.3 | Sulfuric Acid | Ascorbic Acid | 2 | 7.336987 | 300 | 80 | 97.53 | 97.12 |  | 98.92
3.4 | 22.8 | 2.8 | 3.3 | Sulfuric Acid | Ascorbic Acid | 2 | 0.8875598 | 300 | 80 | 95 | 92.86 |  | 98.05
3.4 | 22.8 | 2.8 | 3.3 | Sulfuric Acid | Ascorbic Acid | 2 | 8.57171 | 300 | 80 | 97.52 | 96.22 |  | 99.21
3.4 | 22.8 | 2.8 | 3.3 | Sulfuric Acid | Ascorbic Acid | 2 | 8.13281 | 300 | 80 | 96.57 | 96.13 |  | 99.53
3.4 | 22.8 | 2.8 | 3.3 | Sulfuric Acid | Ascorbic Acid | 2 | 0.6812337 | 300 | 80 | 94.68 | 92.85 |  | 97.55
3.4 | 22.8 | 2.8 | 3.3 | Sulfuric Acid | Ascorbic Acid | 2 | 0 | 300 | 80 | 88.13 | 81 |  | 91.52
3.4 | 22.8 | 2.8 | 3.3 | Sulfuric Acid | Ascorbic Acid | 2 | 7.540841 | 300 | 80 | 97.45 | 96.77 |  | 98.48
3.4 | 22.8 | 2.8 | 3.3 | Sulfuric Acid | Ascorbic Acid | 2 | 0.5534172 | 300 | 80 | 94.13 | 92.83 |  | 97.58
3.4 | 22.8 | 2.8 | 3.3 | Sulfuric Acid | Ascorbic Acid | 2 | 11.43611 | 300 | 80 | 97.3 | 97.05 |  | 98.79
2.87 | 23.67 | 0 | 0.26 | Sulfuric Acid | Hydrogen Peroxide | 2.092043 | 5.224928 | 75 | 75 | 99.37 | 63.15
2.87 | 23.67 | 0 | 0.26 | Sulfuric Acid | Hydrogen Peroxide | 2.966979 | 4.939834 | 60 | 74 | 91.36 | 66.33
2.87 | 23.67 | 0 | 0.26 | Sulfuric Acid | Hydrogen Peroxide | 2.165072 | 5.120614 | 60 | 76 | 97.26 | 58.66
2.87 | 23.67 | 0 | 0.26 | Sulfuric Acid | Hydrogen Peroxide | 2.132645 | 5.276319 | 74 | 76 | 98.52 | 56.77
2.87 | 23.67 | 0 | 0.26 | Sulfuric Acid | Hydrogen Peroxide | 2.00396 | 10 | 75 | 76 | 97.01 | 70.67
2.87 | 23.67 | 0 | 0.26 | Sulfuric Acid | Hydrogen Peroxide | 1.903395 | 4.611514 | 61 | 74 | 93.5 | 49.62
2.87 | 23.67 | 0 | 0.26 | Sulfuric Acid | Hydrogen Peroxide | 2.100112 | 5.076313 | 61 | 75 | 94.34 | 64.65
2.87 | 23.67 | 0 | 0.26 | Sulfuric Acid | Hydrogen Peroxide | 1 | 5.093981 | 61 | 75 | 82.79 | 45.06
2.87 | 23.67 | 0 | 0.26 | Sulfuric Acid | Hydrogen Peroxide | 2.074129 | 4.17598 | 75 | 78 | 100 | 73.22
2.87 | 23.67 | 0 | 0.26 | Sulfuric Acid | Hydrogen Peroxide | 1 | 4.523169 | 62 | 75 | 90.43 | 75.3
2.87 | 23.67 | 0 | 0.26 | Sulfuric Acid | Hydrogen Peroxide | 2.125626 | 5.445462 | 74 | 75 | 100 | 59.44
2.87 | 23.67 | 0 | 0.26 | Sulfuric Acid | Hydrogen Peroxide | 1.861419 | 4.769185 | 75 | 65 | 82.03 | 73.47
2.87 | 23.67 | 0 | 0.26 | Sulfuric Acid | Hydrogen Peroxide | 1 | 6.306001 | 60 | 75 | 80.65 | 55.26
2.87 | 23.67 | 0 | 0.26 | Sulfuric Acid | Hydrogen Peroxide | 2.043814 | 10 | 75 | 75 | 100 | 75.3
2.87 | 23.67 | 0 | 0.26 | Sulfuric Acid | Hydrogen Peroxide | 2.060161 | 5.225924 | 75 | 76 | 100 | 67.86
2.87 | 23.67 | 0 | 0.26 | Sulfuric Acid | Hydrogen Peroxide | 1.93739 | 5.755198 | 75 | 80 | 95.41 | 75.3
2.87 | 23.67 | 0 | 0.26 | Sulfuric Acid | Hydrogen Peroxide | 1.966788 | 5.386362 | 75 | 65 | 89.84 | 75.3
2.87 | 23.67 | 0 | 0.26 | Sulfuric Acid | Hydrogen Peroxide | 2.095264 | 0.09211507 | 75 | 75 | 77.41 | 73.46
2.87 | 23.67 | 0 | 0.26 | Sulfuric Acid | Hydrogen Peroxide | 2.10068 | 4.292917 | 75 | 65 | 90.44 | 53.64
2.87 | 23.67 | 0 | 0.26 | Sulfuric Acid | Hydrogen Peroxide | 1.964824 | 0.3326687 | 75 | 75 | 83.41 | 69.55
2.87 | 23.67 | 0 | 0.26 | Sulfuric Acid | Hydrogen Peroxide | 1.939287 | 0.6983568 | 75 | 75 | 88.62 | 64.73
2.87 | 23.67 | 0 | 0.26 | Sulfuric Acid | Hydrogen Peroxide | 2.863098 | 4.703564 | 61 | 73 | 93.27 | 61.84
2.87 | 23.67 | 0 | 0.26 | Sulfuric Acid | Hydrogen Peroxide | 2.025364 | 4.086987 | 60 | 76 | 90.82 | 63.74
2.87 | 23.67 | 0 | 0.26 | Sulfuric Acid | Hydrogen Peroxide | 2.081263 | 4.465356 | 61 | 75 | 100 | 69.88
2.87 | 23.67 | 0 | 0.26 | Sulfuric Acid | Hydrogen Peroxide | 2.015136 | 5.879517 | 75 | 65 | 89.46 | 73.72
2.87 | 23.67 | 0 | 0.26 | Sulfuric Acid | Hydrogen Peroxide | 1.9075 | 5.0401 | 60 | 76 | 100 | 75.3
2.87 | 23.67 | 0 | 0.26 | Sulfuric Acid | Hydrogen Peroxide | 2.178652 | 10 | 75 | 75 | 100 | 75.3
2.87 | 23.67 | 0 | 0.26 | Sulfuric Acid | Hydrogen Peroxide | 1.78966 | 5.009522 | 75 | 80 | 92.02 | 75.3
2.87 | 23.67 | 0 | 0.26 | Sulfuric Acid | Hydrogen Peroxide | 1.087823 | 4.751739 | 60 | 76 | 92.1 | 68.31
2.87 | 23.67 | 0 | 0.26 | Sulfuric Acid | Hydrogen Peroxide | 1.021671 | 6.067297 | 60 | 75 | 79.16 | 49.29
2.87 | 23.67 | 0 | 0.26 | Sulfuric Acid | Hydrogen Peroxide | 1.046868 | 4.814191 | 61 | 74 | 82.77 | 49.96
2.87 | 23.67 | 0 | 0.26 | Sulfuric Acid | Hydrogen Peroxide | 1.921317 | 9.875465 | 75 | 75 | 90.69 | 62.12
2.87 | 23.67 | 0 | 0.26 | Sulfuric Acid | Hydrogen Peroxide | 1 | 5.230303 | 60 | 75 | 77.41 | 47.67
2.87 | 23.67 | 0 | 0.26 | Sulfuric Acid | Hydrogen Peroxide | 2.029335 | 4.85495 | 72 | 80 | 95.79 | 75.3
2.87 | 23.67 | 0 | 0.26 | Sulfuric Acid | Hydrogen Peroxide | 1.991418 | 5.389086 | 74 | 80 | 97.09 | 75.3
2.87 | 23.67 | 0 | 0.26 | Sulfuric Acid | Hydrogen Peroxide | 1.820624 | 0.2229676 | 75 | 74 | 84.85 | 64.25
2.87 | 23.67 | 0 | 0.26 | Sulfuric Acid | Hydrogen Peroxide | 3 | 5.242763 | 60 | 74 | 95.22 | 62.9
2.87 | 23.67 | 0 | 0.26 | Sulfuric Acid | Hydrogen Peroxide | 2.06502 | 4.691678 | 60 | 76 | 98.1 | 75.3
2.87 | 23.67 | 0 | 0.26 | Sulfuric Acid | Hydrogen Peroxide | 2.003459 | 0 | 75 | 75 | 76.42 | 25.8
2.87 | 23.67 | 0 | 0.26 | Sulfuric Acid | Hydrogen Peroxide | 2.009909 | 4.583906 | 75 | 66 | 90.22 | 75.3
2.87 | 23.67 | 0 | 0.26 | Sulfuric Acid | Hydrogen Peroxide | 2.168374 | 4.627998 | 74 | 76 | 97.23 | 54.8
2.87 | 23.67 | 0 | 0.26 | Sulfuric Acid | Hydrogen Peroxide | 1 | 5.146316 | 60 | 74 | 85.45 | 59.57
2.87 | 23.67 | 0 | 0.26 | Sulfuric Acid | Hydrogen Peroxide | 1.903177 | 4.592458 | 75 | 74 | 91 | 65.28
2.87 | 23.67 | 0 | 0.26 | Sulfuric Acid | Hydrogen Peroxide | 1.085008 | 4.26735 | 61 | 75 | 97.07 | 74.27
2.87 | 23.67 | 0 | 0.26 | Sulfuric Acid | Hydrogen Peroxide | 3 | 4.426703 | 60 | 75 | 94.66 | 75.3
2.87 | 23.67 | 0 | 0.26 | Sulfuric Acid | Hydrogen Peroxide | 1.899011 | 10 | 75 | 74 | 100 | 61.49
2.87 | 23.67 | 0 | 0.26 | Sulfuric Acid | Hydrogen Peroxide | 2.108868 | 0.3437091 | 74 | 75 | 89.35 | 57.54
2.87 | 23.67 | 0 | 0.26 | Sulfuric Acid | Hydrogen Peroxide | 2.029496 | 4.74668 | 75 | 75 | 99.85 | 71.35
2.87 | 23.67 | 0 | 0.26 | Sulfuric Acid | Hydrogen Peroxide | 1 | 4.799964 | 60 | 74 | 86.54 | 69.38
2.87 | 23.67 | 0 | 0.26 | Sulfuric Acid | Hydrogen Peroxide | 2.049032 | 5.306988 | 62 | 74 | 97.47 | 72.15
2.87 | 23.67 | 0 | 0.26 | Sulfuric Acid | Hydrogen Peroxide | 2.034069 | 5.082744 | 75 | 80 | 96.08 | 74.01
2.87 | 23.67 | 0 | 0.26 | Sulfuric Acid | Hydrogen Peroxide | 1.991196 | 5.593036 | 61 | 77 | 94.61 | 72.65
2.87 | 23.67 | 0 | 0.26 | Sulfuric Acid | Hydrogen Peroxide | 2.038431 | 4.92117 | 75 | 65 | 96.42 | 57.72
2.87 | 23.67 | 0 | 0.26 | Sulfuric Acid | Hydrogen Peroxide | 2.062619 | 4.584281 | 75 | 80 | 99.81 | 75.3
2.87 | 23.67 | 0 | 0.26 | Sulfuric Acid | Hydrogen Peroxide | 2.091419 | 10 | 75 | 75 | 93.92 | 66.37
2.87 | 23.67 | 0 | 0.26 | Sulfuric Acid | Hydrogen Peroxide | 2.01073 | 4.844353 | 60 | 75 | 99.64 | 75.3
2.87 | 23.67 | 0 | 0.26 | Sulfuric Acid | Hydrogen Peroxide | 2.972938 | 4.605624 | 60 | 75 | 100 | 75.3
2.87 | 23.67 | 0 | 0.26 | Sulfuric Acid | Hydrogen Peroxide | 1.023906 | 5.446408 | 60 | 75 | 82.73 | 37.87
2.87 | 23.67 | 0 | 0.26 | Sulfuric Acid | Hydrogen Peroxide | 3 | 5.724624 | 60 | 77 | 96.79 | 69.53
2.87 | 23.67 | 0 | 0.26 | Sulfuric Acid | Hydrogen Peroxide | 2.062993 | 5.091623 | 74 | 75 | 100 | 75.3
2.87 | 23.67 | 0 | 0.26 | Sulfuric Acid | Hydrogen Peroxide | 1 | 4.497858 | 60 | 74 | 90.83 | 54.01
2.87 | 23.67 | 0 | 0.26 | Sulfuric Acid | Hydrogen Peroxide | 1.005565 | 5.767391 | 60 | 75 | 85.46 | 40.55
2.87 | 23.67 | 0 | 0.26 | Sulfuric Acid | Hydrogen Peroxide | 2.166566 | 10 | 75 | 76 | 98.9 | 65.61
2.87 | 23.67 | 0 | 0.26 | Sulfuric Acid | Hydrogen Peroxide | 1.074929 | 5.109869 | 60 | 76 | 87.3 | 71.17
2.87 | 23.67 | 0 | 0.26 | Sulfuric Acid | Hydrogen Peroxide | 2.015181 | 4.798014 | 75 | 65 | 91.09 | 75.3
2.87 | 23.67 | 0 | 0.26 | Sulfuric Acid | Hydrogen Peroxide | 2.114038 | 5.564913 | 74 | 74 | 94.94 | 72.73
2.87 | 23.67 | 0 | 0.26 | Sulfuric Acid | Hydrogen Peroxide | 1.945691 | 4.445767 | 75 | 65 | 83.85 | 75.3
2.87 | 23.67 | 0 | 0.26 | Sulfuric Acid | Hydrogen Peroxide | 2.032891 | 4.398136 | 75 | 65 | 93.91 | 61.61
2.87 | 23.67 | 0 | 0.26 | Sulfuric Acid | Hydrogen Peroxide | 2.187562 | 5.947254 | 75 | 80 | 94.89 | 75.3
2.87 | 23.67 | 0 | 0.26 | Sulfuric Acid | Hydrogen Peroxide | 2.065355 | 4.568788 | 74 | 80 | 91.42 | 61.68
2.87 | 23.67 | 0 | 0.26 | Sulfuric Acid | Hydrogen Peroxide | 2.162085 | 5.479841 | 75 | 66 | 94.66 | 75.3
2.87 | 23.67 | 0 | 0.26 | Sulfuric Acid | Hydrogen Peroxide | 1.991624 | 5.689218 | 60 | 76 | 90.24 | 75.3
2.87 | 23.67 | 0 | 0.26 | Sulfuric Acid | Hydrogen Peroxide | 1.95238 | 5.105082 | 75 | 66 | 87.44 | 75.3
2.87 | 23.67 | 0 | 0.26 | Sulfuric Acid | Hydrogen Peroxide | 2.116022 | 4.559491 | 75 | 65 | 84.47 | 50.01
2.87 | 23.67 | 0 | 0.26 | Sulfuric Acid | Hydrogen Peroxide | 1.817168 | 5.314889 | 60 | 74 | 93.95 | 75.3
2.87 | 23.67 | 0 | 0.26 | Sulfuric Acid | Hydrogen Peroxide | 2.018019 | 0.6958874 | 75 | 75 | 97.19 | 61.34
2.87 | 23.67 | 0 | 0.26 | Sulfuric Acid | Hydrogen Peroxide | 1.103088 | 5.171242 | 60 | 75 | 90.15 | 72.36
2.87 | 23.67 | 0 | 0.26 | Sulfuric Acid | Hydrogen Peroxide | 2.056251 | 4.626773 | 75 | 75 | 99.02 | 54.56
2.87 | 23.67 | 0 | 0.26 | Sulfuric Acid | Hydrogen Peroxide | 1.78975 | 5.153034 | 61 | 75 | 100 | 73.15
2.87 | 23.67 | 0 | 0.26 | Sulfuric Acid | Hydrogen Peroxide | 1.8654 | 4.307687 | 75 | 76 | 94.97 | 66.73
2.87 | 23.67 | 0 | 0.26 | Sulfuric Acid | Hydrogen Peroxide | 1.988562 | 4.513168 | 75 | 65 | 93.59 | 60.5
2.87 | 23.67 | 0 | 0.26 | Sulfuric Acid | Hydrogen Peroxide | 2.047487 | 9.870679 | 75 | 76 | 100 | 75.3
2.87 | 23.67 | 0 | 0.26 | Sulfuric Acid | Hydrogen Peroxide | 2.051413 | 5.030762 | 75 | 65 | 92.24 | 68.16
2.87 | 23.67 | 0 | 0.26 | Sulfuric Acid | Hydrogen Peroxide | 1.999384 | 4.398984 | 61 | 75 | 94.55 | 68.25
2.87 | 23.67 | 0 | 0.26 | Sulfuric Acid | Hydrogen Peroxide | 2.073024 | 5.124868 | 74 | 76 | 99.38 | 75.3
2.87 | 23.67 | 0 | 0.26 | Sulfuric Acid | Hydrogen Peroxide | 3 | 5.260829 | 60 | 74 | 99.53 | 75.3
2.87 | 23.67 | 0 | 0.26 | Sulfuric Acid | Hydrogen Peroxide | 1.987139 | 4.892638 | 61 | 74 | 100 | 73.21
2.87 | 23.67 | 0 | 0.26 | Sulfuric Acid | Hydrogen Peroxide | 2.05376 | 8.9209 | 75 | 75 | 96.33 | 50.89
2.87 | 23.67 | 0 | 0.26 | Sulfuric Acid | Hydrogen Peroxide | 1.935253 | 0.05222759 | 75 | 74 | 90.69 | 48.71
2.87 | 23.67 | 0 | 0.26 | Sulfuric Acid | Hydrogen Peroxide | 2.063682 | 5.90743 | 60 | 75 | 99.47 | 71.43
2.87 | 23.67 | 0 | 0.26 | Sulfuric Acid | Hydrogen Peroxide | 1.91531 | 5.228862 | 75 | 74 | 96.5 | 75.3
2.87 | 23.67 | 0 | 0.26 | Sulfuric Acid | Hydrogen Peroxide | 2.048745 | 5.007812 | 75 | 66 | 88.06 | 70.2
2.87 | 23.67 | 0 | 0.26 | Sulfuric Acid | Hydrogen Peroxide | 1.046286 | 4.813775 | 60 | 75 | 83.99 | 58.27
2.87 | 23.67 | 0 | 0.26 | Sulfuric Acid | Hydrogen Peroxide | 1.970113 | 5.288559 | 60 | 76 | 94.83 | 69.55
2.87 | 23.67 | 0 | 0.26 | Sulfuric Acid | Hydrogen Peroxide | 2.063495 | 0.1042211 | 75 | 75 | 84.96 | 75.3
2.87 | 23.67 | 0 | 0.26 | Sulfuric Acid | Hydrogen Peroxide | 2.15427 | 10 | 75 | 75 | 98.55 | 75.3
2.87 | 23.67 | 0 | 0.26 | Sulfuric Acid | Hydrogen Peroxide | 1.897999 | 0 | 75 | 76 | 79.77 | 30.36
2.87 | 23.67 | 0 | 0.26 | Sulfuric Acid | Hydrogen Peroxide | 2.09542 | 5.060668 | 61 | 75 | 95.65 | 75.1
2.87 | 23.67 | 0 | 0.26 | Sulfuric Acid | Hydrogen Peroxide | 2.108649 | 4.769402 | 62 | 75 | 96.97 | 53.6
2.87 | 23.67 | 0 | 0.26 | Sulfuric Acid | Hydrogen Peroxide | 1.979274 | 5.185797 | 75 | 75 | 95.69 | 75.1
2.87 | 23.67 | 0 | 0.26 | Sulfuric Acid | Hydrogen Peroxide | 2.08009 | 4.027213 | 60 | 75 | 100 | 67.51
2.87 | 23.67 | 0 | 0.26 | Sulfuric Acid | Hydrogen Peroxide | 1.974543 | 4.803634 | 74 | 77 | 92.44 | 72.86
2.87 | 23.67 | 0 | 0.26 | Sulfuric Acid | Hydrogen Peroxide | 2.12562 | 5.271225 | 75 | 79 | 99.23 | 75.3
2.87 | 23.67 | 0 | 0.26 | Sulfuric Acid | Hydrogen Peroxide | 2.726105 | 5.351862 | 62 | 74 | 97.91 | 72.76
2.87 | 23.67 | 0 | 0.26 | Sulfuric Acid | Hydrogen Peroxide | 2.144489 | 0 | 75 | 76 | 67 | 57.05
2.87 | 23.67 | 0 | 0.26 | Sulfuric Acid | Hydrogen Peroxide | 1.888772 | 3.919796 | 75 | 80 | 100 | 74.3
2.87 | 23.67 | 0 | 0.26 | Sulfuric Acid | Hydrogen Peroxide | 2.008997 | 5.32067 | 75 | 79 | 94.93 | 75.14
2.87 | 23.67 | 0 | 0.26 | Sulfuric Acid | Hydrogen Peroxide | 2.918605 | 5.79207 | 61 | 74 | 98.7 | 75.3
2.87 | 23.67 | 0 | 0.26 | Sulfuric Acid | Hydrogen Peroxide | 2.149651 | 9.580608 | 74 | 76 | 100 | 75.3
2.87 | 23.67 | 0 | 0.26 | Sulfuric Acid | Hydrogen Peroxide | 1 | 4.787063 | 61 | 74 | 82.44 | 52.48
2.87 | 23.67 | 0 | 0.26 | Sulfuric Acid | Hydrogen Peroxide | 1.94579 | 5.40327 | 75 | 75 | 98.12 | 64.58
2.87 | 23.67 | 0 | 0.26 | Sulfuric Acid | Hydrogen Peroxide | 2.112018 | 5.416624 | 74 | 80 | 98.02 | 68.45
2.87 | 23.67 | 0 | 0.26 | Sulfuric Acid | Hydrogen Peroxide | 2.073214 | 10 | 75 | 74 | 98.38 | 75.3
2.87 | 23.67 | 0 | 0.26 | Sulfuric Acid | Hydrogen Peroxide | 1.966637 | 5.507317 | 75 | 80 | 100 | 71.29
2.87 | 23.67 | 0 | 0.26 | Sulfuric Acid | Hydrogen Peroxide | 1.900881 | 9.233894 | 74 | 75 | 96.34 | 51.51
2.87 | 23.67 | 0 | 0.26 | Sulfuric Acid | Hydrogen Peroxide | 1.887376 | 4.760309 | 75 | 74 | 85.88 | 75.3
2.87 | 23.67 | 0 | 0.26 | Sulfuric Acid | Hydrogen Peroxide | 2.127507 | 5.313219 | 75 | 74 | 97.38 | 75.3
2.87 | 23.67 | 0 | 0.26 | Sulfuric Acid | Hydrogen Peroxide | 2.041893 | 4.956916 | 61 | 76 | 97.74 | 75.3
2.87 | 23.67 | 0 | 0.26 | Sulfuric Acid | Hydrogen Peroxide | 1.017341 | 5.182946 | 60 | 75 | 84.84 | 67.09
2.87 | 23.67 | 0 | 0.26 | Sulfuric Acid | Hydrogen Peroxide | 2.049223 | 4.934788 | 74 | 80 | 98.61 | 75.3
2.87 | 23.67 | 0 | 0.26 | Sulfuric Acid | Hydrogen Peroxide | 1.805135 | 4.782077 | 75 | 65 | 84.97 | 71.88
2.87 | 23.67 | 0 | 0.26 | Sulfuric Acid | Hydrogen Peroxide | 1.967547 | 4.879064 | 60 | 74 | 96.44 | 75.3
2.87 | 23.67 | 0 | 0.26 | Sulfuric Acid | Hydrogen Peroxide | 1.970203 | 4.439087 | 74 | 76 | 100 | 57.19
2.87 | 23.67 | 0 | 0.26 | Sulfuric Acid | Hydrogen Peroxide | 2.098139 | 4.638269 | 75 | 66 | 88.9 | 65.16
2.87 | 23.67 | 0 | 0.26 | Sulfuric Acid | Hydrogen Peroxide | 1 | 4.966532 | 61 | 76 | 86.76 | 51.72
2.87 | 23.67 | 0 | 0.26 | Sulfuric Acid | Hydrogen Peroxide | 2.105365 | 4.975625 | 74 | 74 | 93.17 | 75.3
2.87 | 23.67 | 0 | 0.26 | Sulfuric Acid | Hydrogen Peroxide | 2.179442 | 0.2837805 | 74 | 73 | 84.09 | 61.22
2.87 | 23.67 | 0 | 0.26 | Sulfuric Acid | Hydrogen Peroxide | 1 | 4.857416 | 60 | 75 | 79.82 | 44.57
2.87 | 23.67 | 0 | 0.26 | Sulfuric Acid | Hydrogen Peroxide | 2.001665 | 10 | 74 | 75 | 100 | 65.95
2.87 | 23.67 | 0 | 0.26 | Sulfuric Acid | Hydrogen Peroxide | 2.049934 | 5.614963 | 75 | 74 | 91.08 | 75.3
2.87 | 23.67 | 0 | 0.26 | Sulfuric Acid | Hydrogen Peroxide | 2.087306 | 4.748818 | 75 | 80 | 100 | 73.08
2.87 | 23.67 | 0 | 0.26 | Sulfuric Acid | Hydrogen Peroxide | 1.783547 | 5.098906 | 60 | 75 | 98.42 | 54.3
2.87 | 23.67 | 0 | 0.26 | Sulfuric Acid | Hydrogen Peroxide | 2.033762 | 5.606421 | 75 | 79 | 100 | 59.34
2.87 | 23.67 | 0 | 0.26 | Sulfuric Acid | Hydrogen Peroxide | 1 | 4.679648 | 60 | 75 | 74.17 | 54.17
2.87 | 23.67 | 0 | 0.26 | Sulfuric Acid | Hydrogen Peroxide | 1.971672 | 4.626131 | 75 | 75 | 89.02 | 72.36
2.87 | 23.67 | 0 | 0.26 | Sulfuric Acid | Hydrogen Peroxide | 2.206905 | 5.649675 | 75 | 65 | 89.35 | 68.6
2.87 | 23.67 | 0 | 0.26 | Sulfuric Acid | Hydrogen Peroxide | 1.978444 | 5.34569 | 73 | 75 | 93.64 | 65.04
3.14 | 29.49 | 0 | 0.02 | Sulfuric Acid | Hydrogen Peroxide | 1.1 | 4.092245 | 60 | 65 | 93.7 | 85
3.14 | 29.49 | 0 | 0.02 | Sulfuric Acid | Hydrogen Peroxide | 1.1 | 2.083728 | 60 | 65 | 82.52 | 85
3.14 | 29.49 | 0 | 0.02 | Sulfuric Acid | Hydrogen Peroxide | 1.1 | 2.092599 | 60 | 65 | 76.13 | 68.61
3.14 | 29.49 | 0 | 0.02 | Sulfuric Acid | Hydrogen Peroxide | 1.1 | 4.399354 | 60 | 65 | 81.05 | 67.9
3.14 | 29.49 | 0 | 0.02 | Sulfuric Acid | Hydrogen Peroxide | 1.1 | 0 | 60 | 65 | 19.4 | 52.18
3.14 | 29.49 | 0 | 0.02 | Sulfuric Acid | Hydrogen Peroxide | 1.1 | 1.894732 | 60 | 65 | 82.48 | 74.4
3.14 | 29.49 | 0 | 0.02 | Sulfuric Acid | Hydrogen Peroxide | 1.1 | 0.9159143 | 60 | 65 | 83.26 | 85
3.14 | 29.49 | 0 | 0.02 | Sulfuric Acid | Hydrogen Peroxide | 1.1 | 0.3144165 | 60 | 65 | 55.36 | 85
3.14 | 29.49 | 0 | 0.02 | Sulfuric Acid | Hydrogen Peroxide | 1.1 | 3.906562 | 60 | 65 | 90.4 | 85
3.14 | 29.49 | 0 | 0.02 | Sulfuric Acid | Hydrogen Peroxide | 1.1 | 4.801885 | 60 | 65 | 86.96 | 75.73
3.14 | 29.49 | 0 | 0.02 | Sulfuric Acid | Hydrogen Peroxide | 1.1 | 2.973548 | 60 | 65 | 84.15 | 85
3.14 | 29.49 | 0 | 0.02 | Sulfuric Acid | Hydrogen Peroxide | 1.1 | 0.02614356 | 60 | 65 | 47.15 | 66.6
3.14 | 29.49 | 0 | 0.02 | Sulfuric Acid | Hydrogen Peroxide | 1.1 | 5 | 60 | 65 | 89.06 | 77.17
3.14 | 29.49 | 0 | 0.02 | Sulfuric Acid | Hydrogen Peroxide | 1.1 | 4.905078 | 60 | 65 | 80.94 | 74.2
3.14 | 29.49 | 0 | 0.02 | Sulfuric Acid | Hydrogen Peroxide | 1.1 | 2.828137 | 60 | 65 | 90.77 | 76.88
3.14 | 29.49 | 0 | 0.02 | Sulfuric Acid | Hydrogen Peroxide | 1.1 | 0 | 60 | 65 | 25.35 | 66.12
3.14 | 29.49 | 0 | 0.02 | Sulfuric Acid | Hydrogen Peroxide | 1.1 | 4.913929 | 60 | 65 | 84 | 60.09
3.14 | 29.49 | 0 | 0.02 | Sulfuric Acid | Hydrogen Peroxide | 1.1 | 5 | 60 | 65 | 86.73 | 74.73
3.14 | 29.49 | 0 | 0.02 | Sulfuric Acid | Hydrogen Peroxide | 1.1 | 2.095604 | 60 | 65 | 81.31 | 77.99
3.14 | 29.49 | 0 | 0.02 | Sulfuric Acid | Hydrogen Peroxide | 1.1 | 4.14957 | 60 | 65 | 90.53 | 85
3.14 | 29.49 | 0 | 0.02 | Sulfuric Acid | Hydrogen Peroxide | 1.1 | 3.999927 | 60 | 65 | 83.23 | 66.13
3.14 | 29.49 | 0 | 0.02 | Sulfuric Acid | Hydrogen Peroxide | 1.1 | 0.03434582 | 60 | 65 | 45.28 | 68.98
3.14 | 29.49 | 0 | 0.02 | Sulfuric Acid | Hydrogen Peroxide | 1.1 | 2.196628 | 60 | 65 | 74.93 | 70.87
3.14 | 29.49 | 0 | 0.02 | Sulfuric Acid | Hydrogen Peroxide | 1.1 | 4.14067 | 60 | 65 | 86.05 | 53.49
3.14 | 29.49 | 0 | 0.02 | Sulfuric Acid | Hydrogen Peroxide | 1.1 | 4.087289 | 60 | 65 | 86.33 | 85
3.14 | 29.49 | 0 | 0.02 | Sulfuric Acid | Hydrogen Peroxide | 1.1 | 2.00403 | 60 | 65 | 83.87 | 61.3
3.14 | 29.49 | 0 | 0.02 | Sulfuric Acid | Hydrogen Peroxide | 1.1 | 2.911923 | 60 | 65 | 87.42 | 60.49
3.14 | 29.49 | 0 | 0.02 | Sulfuric Acid | Hydrogen Peroxide | 1.1 | 2.106085 | 60 | 65 | 78.7 | 85
3.14 | 29.49 | 0 | 0.02 | Sulfuric Acid | Hydrogen Peroxide | 1.1 | 2.020889 | 60 | 65 | 85.78 | 73.73
3.14 | 29.49 | 0 | 0.02 | Sulfuric Acid | Hydrogen Peroxide | 1.1 | 0.5331915 | 60 | 65 | 62.79 | 73.19
3.14 | 29.49 | 0 | 0.02 | Sulfuric Acid | Hydrogen Peroxide | 1.1 | 5 | 60 | 65 | 83.12 | 71.71
3.14 | 29.49 | 0 | 0.02 | Sulfuric Acid | Hydrogen Peroxide | 1.1 | 0.8314297 | 60 | 65 | 57.56 | 85
3.14 | 29.49 | 0 | 0.02 | Sulfuric Acid | Hydrogen Peroxide | 1.1 | 4.707612 | 60 | 65 | 84.18 | 69.05
3.14 | 29.49 | 0 | 0.02 | Sulfuric Acid | Hydrogen Peroxide | 1.1 | 0 | 60 | 65 | 22.02 | 52.66
3.14 | 29.49 | 0 | 0.02 | Sulfuric Acid | Hydrogen Peroxide | 1.1 | 4.729192 | 60 | 65 | 84.04 | 62.59
3.14 | 29.49 | 0 | 0.02 | Sulfuric Acid | Hydrogen Peroxide | 1.1 | 0.8854221 | 60 | 65 | 66.45 | 82.58
3.14 | 29.49 | 0 | 0.02 | Sulfuric Acid | Hydrogen Peroxide | 1.1 | 3.757607 | 60 | 65 | 82.24 | 85
3.14 | 29.49 | 0 | 0.02 | Sulfuric Acid | Hydrogen Peroxide | 1.1 | 1.918242 | 60 | 65 | 76.34 | 85
3.14 | 29.49 | 0 | 0.02 | Sulfuric Acid | Hydrogen Peroxide | 1.1 | 4.92122 | 60 | 65 | 78.38 | 57.82
3.14 | 29.49 | 0 | 0.02 | Sulfuric Acid | Hydrogen Peroxide | 1.1 | 1.036793 | 60 | 65 | 76.88 | 75.65
3.14 | 29.49 | 0 | 0.02 | Sulfuric Acid | Hydrogen Peroxide | 1.1 | 3.948281 | 60 | 65 | 82.83 | 85
3.14 | 29.49 | 0 | 0.02 | Sulfuric Acid | Hydrogen Peroxide | 1.1 | 3.774426 | 60 | 65 | 95.8 | 85
3.14 | 29.49 | 0 | 0.02 | Sulfuric Acid | Hydrogen Peroxide | 1.1 | 1.303725 | 60 | 65 | 85.39 | 76.37
3.14 | 29.49 | 0 | 0.02 | Sulfuric Acid | Hydrogen Peroxide | 1.1 | 1.100747 | 60 | 65 | 84.65 | 78.59
3.14 | 29.49 | 0 | 0.02 | Sulfuric Acid | Hydrogen Peroxide | 1.1 | 1.863884 | 60 | 65 | 74.36 | 80.65
3.14 | 29.49 | 0 | 0.02 | Sulfuric Acid | Hydrogen Peroxide | 1.1 | 4.778468 | 60 | 65 | 84.35 | 71.01
3.14 | 29.49 | 0 | 0.02 | Sulfuric Acid | Hydrogen Peroxide | 1.1 | 0.6331929 | 60 | 65 | 59.98 | 83.32
3.14 | 29.49 | 0 | 0.02 | Sulfuric Acid | Hydrogen Peroxide | 1.1 | 1.614882 | 60 | 65 | 86.81 | 84.19
3.14 | 29.49 | 0 | 0.02 | Sulfuric Acid | Hydrogen Peroxide | 1.1 | 0.2618646 | 60 | 65 | 58.15 | 64.27
3.14 | 29.49 | 0 | 0.02 | Sulfuric Acid | Hydrogen Peroxide | 1.1 | 4.23532 | 60 | 65 | 82.38 | 72.79
3.14 | 29.49 | 0 | 0.02 | Sulfuric Acid | Hydrogen Peroxide | 1.1 | 3.853935 | 60 | 65 | 88.35 | 73.18
3.14 | 29.49 | 0 | 0.02 | Sulfuric Acid | Hydrogen Peroxide | 1.1 | 1.341545 | 60 | 65 | 72.85 | 75.75
3.14 | 29.49 | 0 | 0.02 | Sulfuric Acid | Hydrogen Peroxide | 1.1 | 1.154191 | 60 | 65 | 78.44 | 81.5
3.14 | 29.49 | 0 | 0.02 | Sulfuric Acid | Hydrogen Peroxide | 1.1 | 4.050813 | 60 | 65 | 86.06 | 80.13
3.14 | 29.49 | 0 | 0.02 | Sulfuric Acid | Hydrogen Peroxide | 1.1 | 5 | 60 | 65 | 88.2 | 66.9
3.14 | 29.49 | 0 | 0.02 | Sulfuric Acid | Hydrogen Peroxide | 1.1 | 0.1546152 | 60 | 65 | 49.79 | 85
3.14 | 29.49 | 0 | 0.02 | Sulfuric Acid | Hydrogen Peroxide | 1.1 | 2.038419 | 60 | 65 | 79.88 | 77.45
3.14 | 29.49 | 0 | 0.02 | Sulfuric Acid | Hydrogen Peroxide | 1.1 | 1.939989 | 60 | 65 | 78.86 | 85
3.14 | 29.49 | 0 | 0.02 | Sulfuric Acid | Hydrogen Peroxide | 1.1 | 3.973201 | 60 | 65 | 73.22 | 85
3.14 | 29.49 | 0 | 0.02 | Sulfuric Acid | Hydrogen Peroxide | 1.1 | 2.598006 | 60 | 65 | 93.94 | 66.45
3.14 | 29.49 | 0 | 0.02 | Sulfuric Acid | Hydrogen Peroxide | 1.1 | 0.7998176 | 60 | 65 | 62.68 | 73.6
3.14 | 29.49 | 0 | 0.02 | Sulfuric Acid | Hydrogen Peroxide | 1.1 | 5 | 60 | 65 | 85.52 | 70.22
3.14 | 29.49 | 0 | 0.02 | Sulfuric Acid | Hydrogen Peroxide | 1.1 | 1.793135 | 60 | 65 | 88.56 | 80.83
3.14 | 29.49 | 0 | 0.02 | Sulfuric Acid | Hydrogen Peroxide | 1.1 | 0.5373358 | 60 | 65 | 59.58 | 84.43
3.14 | 29.49 | 0 | 0.02 | Sulfuric Acid | Hydrogen Peroxide | 1.1 | 5 | 60 | 65 | 85.18 | 76.4
3.14 | 29.49 | 0 | 0.02 | Sulfuric Acid | Hydrogen Peroxide | 1.1 | 5 | 60 | 65 | 87.18 | 68.75
3.14 | 29.49 | 0 | 0.02 | Sulfuric Acid | Hydrogen Peroxide | 1.1 | 2.076218 | 60 | 65 | 84.38 | 85
3.14 | 29.49 | 0 | 0.02 | Sulfuric Acid | Hydrogen Peroxide | 1.1 | 2.960619 | 60 | 65 | 87.39 | 73.25
3.14 | 29.49 | 0 | 0.02 | Sulfuric Acid | Hydrogen Peroxide | 1.1 | 5 | 60 | 65 | 90.03 | 82.91
3.14 | 29.49 | 0 | 0.02 | Sulfuric Acid | Hydrogen Peroxide | 1.1 | 1.382419 | 60 | 65 | 77.33 | 78.14
3.14 | 29.49 | 0 | 0.02 | Sulfuric Acid | Hydrogen Peroxide | 1.1 | 4.869638 | 60 | 65 | 87.38 | 74.07
3.14 | 29.49 | 0 | 0.02 | Sulfuric Acid | Hydrogen Peroxide | 1.1 | 0.1582204 | 60 | 65 | 47.38 | 81.13
3.14 | 29.49 | 0 | 0.02 | Sulfuric Acid | Hydrogen Peroxide | 1.1 | 1.279624 | 60 | 65 | 78.63 | 85
3.14 | 29.49 | 0 | 0.02 | Sulfuric Acid | Hydrogen Peroxide | 1.1 | 1.855559 | 60 | 65 | 81.15 | 80.74
3.14 | 29.49 | 0 | 0.02 | Sulfuric Acid | Hydrogen Peroxide | 1.1 | 1.377395 | 60 | 65 | 75.41 | 73.19
3.14 | 29.49 | 0 | 0.02 | Sulfuric Acid | Hydrogen Peroxide | 1.1 | 3.278792 | 60 | 65 | 86.13 | 85
3.14 | 29.49 | 0 | 0.02 | Sulfuric Acid | Hydrogen Peroxide | 1.1 | 0.6894971 | 60 | 65 | 60.04 | 82.97
3.14 | 29.49 | 0 | 0.02 | Sulfuric Acid | Hydrogen Peroxide | 1.1 | 5 | 60 | 65 | 83.24 | 76.65
3.14 | 29.49 | 0 | 0.02 | Sulfuric Acid | Hydrogen Peroxide | 1.1 | 0.7026052 | 60 | 65 | 70.22 | 85
3.14 | 29.49 | 0 | 0.02 | Sulfuric Acid | Hydrogen Peroxide | 1.1 | 0.8281389 | 60 | 65 | 67.2 | 82.5
3.14 | 29.49 | 0 | 0.02 | Sulfuric Acid | Hydrogen Peroxide | 1.1 | 1.170916 | 60 | 65 | 80.31 | 85
3.14 | 29.49 | 0 | 0.02 | Sulfuric Acid | Hydrogen Peroxide | 1.1 | 0.2603649 | 60 | 65 | 47.95 | 76.5
3.14 | 29.49 | 0 | 0.02 | Sulfuric Acid | Hydrogen Peroxide | 1.1 | 0.02466957 | 60 | 65 | 44.25 | 84.85
3.14 | 29.49 | 0 | 0.02 | Sulfuric Acid | Hydrogen Peroxide | 1.1 | 0.8425329 | 60 | 65 | 65.17 | 83.81
3.14 | 29.49 | 0 | 0.02 | Sulfuric Acid | Hydrogen Peroxide | 1.1 | 0.9349717 | 60 | 65 | 80.2 | 83.77
3.14 | 29.49 | 0 | 0.02 | Sulfuric Acid | Hydrogen Peroxide | 1.1 | 3.905379 | 60 | 65 | 92.6 | 74.19
3.14 | 29.49 | 0 | 0.02 | Sulfuric Acid | Hydrogen Peroxide | 1.1 | 5 | 60 | 65 | 83.38 | 70.88
3.14 | 29.49 | 0 | 0.02 | Sulfuric Acid | Hydrogen Peroxide | 1.1 | 4.898531 | 60 | 65 | 83.77 | 80.23
3.14 | 29.49 | 0 | 0.02 | Sulfuric Acid | Hydrogen Peroxide | 1.1 | 0.8370383 | 60 | 65 | 69.29 | 69.46
3.14 | 29.49 | 0 | 0.02 | Sulfuric Acid | Hydrogen Peroxide | 1.1 | 1.630688 | 60 | 65 | 76.54 | 72.51
3.14 | 29.49 | 0 | 0.02 | Sulfuric Acid | Hydrogen Peroxide | 1.1 | 1.851443 | 60 | 65 | 80.16 | 77.56
3.14 | 29.49 | 0 | 0.02 | Sulfuric Acid | Hydrogen Peroxide | 1.1 | 0.9704075 | 60 | 65 | 69.57 | 85
3.14 | 29.49 | 0 | 0.02 | Sulfuric Acid | Hydrogen Peroxide | 1.1 | 0 | 60 | 65 | 24.67 | 47.02
3.14 | 29.49 | 0 | 0.02 | Sulfuric Acid | Hydrogen Peroxide | 1.1 | 1.563819 | 60 | 65 | 84.56 | 79.52
3.14 | 29.49 | 0 | 0.02 | Sulfuric Acid | Hydrogen Peroxide | 1.1 | 1.24499 | 60 | 65 | 80.43 | 66.95
3.14 | 29.49 | 0 | 0.02 | Sulfuric Acid | Hydrogen Peroxide | 1.1 | 0 | 60 | 65 | 29.74 | 64.71
3.14 | 29.49 | 0 | 0.02 | Sulfuric Acid | Hydrogen Peroxide | 1.1 | 2.672667 | 60 | 65 | 91.4 | 85
3.14 | 29.49 | 0 | 0.02 | Sulfuric Acid | Hydrogen Peroxide | 1.1 | 5 | 60 | 65 | 90.76 | 85
3.14 | 29.49 | 0 | 0.02 | Sulfuric Acid | Hydrogen Peroxide | 1.1 | 3.212193 | 60 | 65 | 85.93 | 62.14
3.14 | 29.49 | 0 | 0.02 | Sulfuric Acid | Hydrogen Peroxide | 1.1 | 4.256371 | 60 | 65 | 90.75 | 82
3.14 | 29.49 | 0 | 0.02 | Sulfuric Acid | Hydrogen Peroxide | 1.1 | 3.1263 | 60 | 65 | 96.82 | 67.78
3.14 | 29.49 | 0 | 0.02 | Sulfuric Acid | Hydrogen Peroxide | 1.1 | 3.327843 | 60 | 65 | 87.27 | 85
3.14 | 29.49 | 0 | 0.02 | Sulfuric Acid | Hydrogen Peroxide | 1.1 | 0.2208508 | 60 | 65 | 40.1 | 77.27
3.14 | 29.49 | 0 | 0.02 | Sulfuric Acid | Hydrogen Peroxide | 1.1 | 4.91389 | 60 | 65 | 82.6 | 80.47
3.14 | 29.49 | 0 | 0.02 | Sulfuric Acid | Hydrogen Peroxide | 1.1 | 3.733738 | 60 | 65 | 88.76 | 70.3
3.14 | 29.49 | 0 | 0.02 | Sulfuric Acid | Hydrogen Peroxide | 1.1 | 0.6792136 | 60 | 65 | 58.46 | 66.18
3.14 | 29.49 | 0 | 0.02 | Sulfuric Acid | Hydrogen Peroxide | 1.1 | 1.965076 | 60 | 65 | 76.6 | 70.38
3.14 | 29.49 | 0 | 0.02 | Sulfuric Acid | Hydrogen Peroxide | 1.1 | 1.725002 | 60 | 65 | 77.69 | 82.18
3.14 | 29.49 | 0 | 0.02 | Sulfuric Acid | Hydrogen Peroxide | 1.1 | 0 | 60 | 65 | 26.43 | 47
3.14 | 29.49 | 0 | 0.02 | Sulfuric Acid | Hydrogen Peroxide | 1.1 | 1.961927 | 60 | 65 | 87.34 | 80.17
3.14 | 29.49 | 0 | 0.02 | Sulfuric Acid | Hydrogen Peroxide | 1.1 | 0.3494701 | 60 | 65 | 57.55 | 65.26
3.14 | 29.49 | 0 | 0.02 | Sulfuric Acid | Hydrogen Peroxide | 1.1 | 2.622356 | 60 | 65 | 82.71 | 77.98
3.14 | 29.49 | 0 | 0.02 | Sulfuric Acid | Hydrogen Peroxide | 1.1 | 5 | 60 | 65 | 100 | 85
3.14 | 29.49 | 0 | 0.02 | Sulfuric Acid | Hydrogen Peroxide | 1.1 | 1.687142 | 60 | 65 | 79.01 | 82.45
3.14 | 29.49 | 0 | 0.02 | Sulfuric Acid | Hydrogen Peroxide | 1.1 | 0 | 60 | 65 | 18.91 | 50.46
3.14 | 29.49 | 0 | 0.02 | Sulfuric Acid | Hydrogen Peroxide | 1.1 | 3.232463 | 60 | 65 | 83.02 | 82.47
3.14 | 29.49 | 0 | 0.02 | Sulfuric Acid | Hydrogen Peroxide | 1.1 | 3.787916 | 60 | 65 | 82.46 | 72.54
3.14 | 29.49 | 0 | 0.02 | Sulfuric Acid | Hydrogen Peroxide | 1.1 | 3.934157 | 60 | 65 | 81.14 | 85
3.14 | 29.49 | 0 | 0.02 | Sulfuric Acid | Hydrogen Peroxide | 1.1 | 2.035256 | 60 | 65 | 81.95 | 81.31
3.14 | 29.49 | 0 | 0.02 | Sulfuric Acid | Hydrogen Peroxide | 1.1 | 2.175294 | 60 | 65 | 68.6 | 79.34
3.14 | 29.49 | 0 | 0.02 | Sulfuric Acid | Hydrogen Peroxide | 1.1 | 4.863027 | 60 | 65 | 89.22 | 82.31
3.14 | 29.49 | 0 | 0.02 | Sulfuric Acid | Hydrogen Peroxide | 1.1 | 0.315195 | 60 | 65 | 58.08 | 85
3.14 | 29.49 | 0 | 0.02 | Sulfuric Acid | Hydrogen Peroxide | 1.1 | 0.8887171 | 60 | 65 | 63.52 | 65.32
3.14 | 29.49 | 0 | 0.02 | Sulfuric Acid | Hydrogen Peroxide | 1.1 | 1.121088 | 60 | 65 | 82.86 | 79.16
3.14 | 29.49 | 0 | 0.02 | Sulfuric Acid | Hydrogen Peroxide | 1.1 | 0 | 60 | 65 | 21.38 | 70.62
3.14 | 29.49 | 0 | 0.02 | Sulfuric Acid | Hydrogen Peroxide | 1.1 | 0.1852264 | 60 | 65 | 42.11 | 85
3.14 | 29.49 | 0 | 0.02 | Sulfuric Acid | Hydrogen Peroxide | 1.1 | 5 | 60 | 65 | 87.4 | 73.62
3.14 | 29.49 | 0 | 0.02 | Sulfuric Acid | Hydrogen Peroxide | 1.1 | 2.9306 | 60 | 65 | 86.5 | 85
3.14 | 29.49 | 0 | 0.02 | Sulfuric Acid | Hydrogen Peroxide | 1.1 | 1.995996 | 60 | 65 | 77.17 | 73.82
3.14 | 29.49 | 0 | 0.02 | Sulfuric Acid | Hydrogen Peroxide | 1.1 | 3.891993 | 60 | 65 | 86.32 | 82.03
3.14 | 29.49 | 0 | 0.02 | Sulfuric Acid | Hydrogen Peroxide | 1.1 | 1.853513 | 60 | 65 | 85.33 | 72.38
3.14 | 29.49 | 0 | 0.02 | Sulfuric Acid | Hydrogen Peroxide | 1.1 | 2.825176 | 60 | 65 | 92.76 | 72.85
3.14 | 29.49 | 0 | 0.02 | Sulfuric Acid | Hydrogen Peroxide | 1.1 | 2.995338 | 60 | 65 | 89.17 | 71.57
3.14 | 29.49 | 0 | 0.02 | Sulfuric Acid | Hydrogen Peroxide | 1.1 | 2.805755 | 60 | 65 | 85.89 | 85
3.14 | 29.49 | 0 | 0.02 | Sulfuric Acid | Hydrogen Peroxide | 1.1 | 1.813341 | 60 | 65 | 81.27 | 72.13
3.14 | 29.49 | 0 | 0.02 | Sulfuric Acid | Hydrogen Peroxide | 1.1 | 0 | 60 | 65 | 22.35 | 58.64
3.14 | 29.49 | 0 | 0.02 | Sulfuric Acid | Hydrogen Peroxide | 1.1 | 1.346238 | 60 | 65 | 83.98 | 73.82
7.09 | 60.2 | 0 | 0 | Sulfuric Acid | Hydrogen Peroxide | 0.9044255 | 4.543357 | 30 | 74 | 86.53 | 83.5
7.09 | 60.2 | 0 | 0 | Sulfuric Acid | Hydrogen Peroxide | 2.068146 | 3.533352 | 31 | 81 | 96.96 | 100
7.09 | 60.2 | 0 | 0 | Sulfuric Acid | Hydrogen Peroxide | 1.772722 | 4.803904 | 30 | 74 | 90.93 | 82.74
7.09 | 60.2 | 0 | 0 | Sulfuric Acid | Hydrogen Peroxide | 2.116317 | 4.90289 | 30 | 77 | 95.14 | 97.69
7.09 | 60.2 | 0 | 0 | Sulfuric Acid | Hydrogen Peroxide | 1.976177 | 5.844672 | 30 | 90 | 100 | 94.4
7.09 | 60.2 | 0 | 0 | Sulfuric Acid | Hydrogen Peroxide | 1.903617 | 5.639308 | 30 | 76 | 97.34 | 100
7.09 | 60.2 | 0 | 0 | Sulfuric Acid | Hydrogen Peroxide | 0.5 | 6.263226 | 31 | 75 | 53.43 | 40.89
7.09 | 60.2 | 0 | 0 | Sulfuric Acid | Hydrogen Peroxide | 2.344984 | 2.481365 | 31 | 78 | 99.54 | 89.06
7.09 | 60.2 | 0 | 0 | Sulfuric Acid | Hydrogen Peroxide | 3.993996 | 4.00246 | 30 | 73 | 100 | 100
7.09 | 60.2 | 0 | 0 | Sulfuric Acid | Hydrogen Peroxide | 1.986616 | 4.885801 | 31 | 79 | 100 | 92.02
7.09 | 60.2 | 0 | 0 | Sulfuric Acid | Hydrogen Peroxide | 2.152767 | 5.599192 | 30 | 25 | 57.67 | 45.63
7.09 | 60.2 | 0 | 0 | Sulfuric Acid | Hydrogen Peroxide | 2.852712 | 7.617983 | 30 | 79 | 99.69 | 98.07
7.09 | 60.2 | 0 | 0 | Sulfuric Acid | Hydrogen Peroxide | 3.198502 | 3.778365 | 30 | 78 | 97.11 | 86.18
7.09 | 60.2 | 0 | 0 | Sulfuric Acid | Hydrogen Peroxide | 2.993745 | 4.112707 | 30 | 77 | 89.09 | 90.91
7.09 | 60.2 | 0 | 0 | Sulfuric Acid | Hydrogen Peroxide | 1.75784 | 0 | 30 | 75 | 65.29 | 41.7
7.09 | 60.2 | 0 | 0 | Sulfuric Acid | Hydrogen Peroxide | 1.907164 | 0 | 30 | 79 | 79.34 | 58.11
7.09 | 60.2 | 0 | 0 | Sulfuric Acid | Hydrogen Peroxide | 1.808347 | 3.889704 | 30 | 77 | 98.47 | 83.73
7.09 | 60.2 | 0 | 0 | Sulfuric Acid | Hydrogen Peroxide | 0.5142019 | 5.057397 | 31 | 65 | 60.18 | 45.74
7.09 | 60.2 | 0 | 0 | Sulfuric Acid | Hydrogen Peroxide | 1.861122 | 6.229556 | 30 | 87 | 96.19 | 81.24
7.09 | 60.2 | 0 | 0 | Sulfuric Acid | Hydrogen Peroxide | 1.841852 | 5.149188 | 40 | 76 | 100 | 94.45
7.09 | 60.2 | 0 | 0 | Sulfuric Acid | Hydrogen Peroxide | 2.051135 | 3.925357 | 30 | 76 | 92.22 | 100
7.09 | 60.2 | 0 | 0 | Sulfuric Acid | Hydrogen Peroxide | 2.007688 | 4.754725 | 30 | 77 | 93.79 | 87.27
7.09 | 60.2 | 0 | 0 | Sulfuric Acid | Hydrogen Peroxide | 2.211602 | 3.701762 | 30 | 90 | 97.7 | 82.28
7.09 | 60.2 | 0 | 0 | Sulfuric Acid | Hydrogen Peroxide | 2.203849 | 6.228785 | 30 | 90 | 92.63 | 100
7.09 | 60.2 | 0 | 0 | Sulfuric Acid | Hydrogen Peroxide | 2.010739 | 6.838941 | 30 | 68 | 93.77 | 100
7.09 | 60.2 | 0 | 0 | Sulfuric Acid | Hydrogen Peroxide | 0.5874384 | 3.006078 | 30 | 76 | 77.18 | 74.37
7.09 | 60.2 | 0 | 0 | Sulfuric Acid | Hydrogen Peroxide | 1.753683 | 5.286283 | 30 | 79 | 93.56 | 88.09
7.09 | 60.2 | 0 | 0 | Sulfuric Acid | Hydrogen Peroxide | 3.121807 | 4.027243 | 30 | 75 | 100 | 85.1
7.09 | 60.2 | 0 | 0 | Sulfuric Acid | Hydrogen Peroxide | 2.071873 | 0.07859626 | 31 | 76 | 83.61 | 73.29
7.09 | 60.2 | 0 | 0 | Sulfuric Acid | Hydrogen Peroxide | 2.166964 | 4.893056 | 30 | 73 | 96.37 | 92.56
7.09 | 60.2 | 0 | 0 | Sulfuric Acid | Hydrogen Peroxide | 1.94641 | 3.323674 | 30 | 90 | 93.58 | 74.06
7.09 | 60.2 | 0 | 0 | Sulfuric Acid | Hydrogen Peroxide | 1.947935 | 6.511021 | 39 | 74 | 97.44 | 84.37
7.09 | 60.2 | 0 | 0 | Sulfuric Acid | Hydrogen Peroxide | 1.949028 | 4.810363 | 30 | 27 | 58.4 | 64.98
7.09 | 60.2 | 0 | 0 | Sulfuric Acid | Hydrogen Peroxide | 4 | 4.412487 | 30 | 76 | 96.3 | 95.69
7.09 | 60.2 | 0 | 0 | Sulfuric Acid | Hydrogen Peroxide | 1.049512 | 5.145386 | 31 | 75 | 85.38 | 86.37
7.09 | 60.2 | 0 | 0 | Sulfuric Acid | Hydrogen Peroxide | 0.7382069 | 3.911753 | 30 | 77 | 82.09 | 91.13
7.09 | 60.2 | 0 | 0 | Sulfuric Acid | Hydrogen Peroxide | 4 | 4.770429 | 30 | 76 | 97.76 | 90
7.09 | 60.2 | 0 | 0 | Sulfuric Acid | Hydrogen Peroxide | 1.918923 | 7.70335 | 31 | 79 | 95.36 | 90.76
7.09 | 60.2 | 0 | 0 | Sulfuric Acid | Hydrogen Peroxide | 2.189802 | 0 | 30 | 77 | 70.1 | 69
7.09 | 60.2 | 0 | 0 | Sulfuric Acid | Hydrogen Peroxide | 2.094281 | 8.787404 | 30 | 78 | 96.43 | 100
7.09 | 60.2 | 0 | 0 | Sulfuric Acid | Hydrogen Peroxide | 1.217078 | 4.334519 | 30 | 73 | 97.21 | 100
7.09 | 60.2 | 0 | 0 | Sulfuric Acid | Hydrogen Peroxide | 2.1818 | 2.803745 | 30 | 72 | 98.17 | 92.29
7.09 | 60.2 | 0 | 0 | Sulfuric Acid | Hydrogen Peroxide | 2.164039 | 4.378151 | 30 | 75 | 97.2 | 95.07
7.09 | 60.2 | 0 | 0 | Sulfuric Acid | Hydrogen Peroxide | 2.198533 | 4.332851 | 30 | 62 | 92.34 | 88.32
7.09 | 60.2 | 0 | 0 | Sulfuric Acid | Hydrogen Peroxide | 2.142635 | 4.923046 | 30 | 77 | 97.52 | 92.91
7.09 | 60.2 | 0 | 0 | Sulfuric Acid | Hydrogen Peroxide | 1.878578 | 5.767692 | 31 | 73 | 91.08 | 85.69
7.09 | 60.2 | 0 | 0 | Sulfuric Acid | Hydrogen Peroxide | 1.799873 | 2.140117 | 30 | 78 | 88.96 | 87.63
7.09 | 60.2 | 0 | 0 | Sulfuric Acid | Hydrogen Peroxide | 1.854706 | 15.53531 | 30 | 73 | 100 | 96.97
7.09 | 60.2 | 0 | 0 | Sulfuric Acid | Hydrogen Peroxide | 1.127872 | 3.769858 | 30 | 77 | 89.36 | 87.52
7.09 | 60.2 | 0 | 0 | Sulfuric Acid | Hydrogen Peroxide | 1.610906 | 0.8331141 | 30 | 76 | 84.74 | 94.53
7.09 | 60.2 | 0 | 0 | Sulfuric Acid | Hydrogen Peroxide | 1.997305 | 11.75076 | 30 | 74 | 97.99 | 79.43
7.09 | 60.2 | 0 | 0 | Sulfuric Acid | Hydrogen Peroxide | 1.953474 | 3.599661 | 31 | 73 | 92.94 | 97.31
7.09 | 60.2 | 0 | 0 | Sulfuric Acid | Hydrogen Peroxide | 4 | 3.669221 | 30 | 75 | 91.6 | 83.41
7.09 | 60.2 | 0 | 0 | Sulfuric Acid | Hydrogen Peroxide | 0.9794878 | 3.223675 | 30 | 75 | 84.34 | 77.05
7.09 | 60.2 | 0 | 0 | Sulfuric Acid | Hydrogen Peroxide | 1.935509 | 4.294379 | 30 | 72 | 89.66 | 86.02
7.09 | 60.2 | 0 | 0 | Sulfuric Acid | Hydrogen Peroxide | 2.230303 | 25 | 30 | 77 | 100 | 100
7.09 | 60.2 | 0 | 0 | Sulfuric Acid | Hydrogen Peroxide | 1.983916 | 6.854005 | 40 | 79 | 99.41 | 70.4
7.09 | 60.2 | 0 | 0 | Sulfuric Acid | Hydrogen Peroxide | 1.955649 | 6.114592 | 31 | 78 | 94.62 | 95.52
7.09 | 60.2 | 0 | 0 | Sulfuric Acid | Hydrogen Peroxide | 1.914385 | 5.481908 | 40 | 76 | 90.62 | 95.16
7.09 | 60.2 | 0 | 0 | Sulfuric Acid | Hydrogen Peroxide | 2.049987 | 0.05719719 | 32 | 74 | 85.84 | 66.3
7.09 | 60.2 | 0 | 0 | Sulfuric Acid | Hydrogen Peroxide | 1.941991 | 25 | 30 | 75 | 100 | 100
7.09 | 60.2 | 0 | 0 | Sulfuric Acid | Hydrogen Peroxide | 1.942623 | 5.563056 | 30 | 60 | 87.37 | 78.08
7.09 | 60.2 | 0 | 0 | Sulfuric Acid | Hydrogen Peroxide | 4 | 6.628995 | 30 | 75 | 100 | 92.85
7.09 | 60.2 | 0 | 0 | Sulfuric Acid | Hydrogen Peroxide | 2.008556 | 24.9739 | 31 | 78 | 99.25 | 84.36
7.09 | 60.2 | 0 | 0 | Sulfuric Acid | Hydrogen Peroxide | 1.921562 | 20.32718 | 30 | 75 | 99.8 | 100
7.09 | 60.2 | 0 | 0 | Sulfuric Acid | Hydrogen Peroxide | 1.825857 | 0 | 30 | 69 | 65.81 | 67.18
7.09 | 60.2 | 0 | 0 | Sulfuric Acid | Hydrogen Peroxide | 2.03474 | 5.141751 | 31 | 78 | 91.23 | 95.89
7.09 | 60.2 | 0 | 0 | Sulfuric Acid | Hydrogen Peroxide | 0.5 | 4.67962 | 30 | 76 | 49.55 | 25.11
7.09 | 60.2 | 0 | 0 | Sulfuric Acid | Hydrogen Peroxide | 1.935542 | 3.513035 | 30 | 75 | 100 | 90.6
7.09 | 60.2 | 0 | 0 | Sulfuric Acid | Hydrogen Peroxide | 1.850982 | 6.091596 | 31 | 71 | 93.51 | 91.87
7.09 | 60.2 | 0 | 0 | Sulfuric Acid | Hydrogen Peroxide | 2.034457 | 6.860318 | 40 | 72 | 97.32 | 98.54
7.09 | 60.2 | 0 | 0 | Sulfuric Acid | Hydrogen Peroxide | 1.771918 | 4.953216 | 30 | 73 | 98.52 | 97.57
7.09 | 60.2 | 0 | 0 | Sulfuric Acid | Hydrogen Peroxide | 2.072007 | 25 | 31 | 73 | 98.28 | 100
7.09 | 60.2 | 0 | 0 | Sulfuric Acid | Hydrogen Peroxide | 3.904367 | 6.077056 | 30 | 73 | 97.98 | 97.08
7.09 | 60.2 | 0 | 0 | Sulfuric Acid | Hydrogen Peroxide | 2.125412 | 4.820842 | 31 | 56 | 79.27 | 76.18
7.09 | 60.2 | 0 | 0 | Sulfuric Acid | Hydrogen Peroxide | 2.084921 | 5.236993 | 30 | 82 | 100 | 97.08
7.09 | 60.2 | 0 | 0 | Sulfuric Acid | Hydrogen Peroxide | 2.018201 | 4.728769 | 31 | 65 | 85.15 | 84.76
7.09 | 60.2 | 0 | 0 | Sulfuric Acid | Hydrogen Peroxide | 2.148075 | 9.313121 | 30 | 76 | 96.35 | 82.38
7.09 | 60.2 | 0 | 0 | Sulfuric Acid | Hydrogen Peroxide | 2.272466 | 5.651982 | 30 | 75 | 86.07 | 100
7.09 | 60.2 | 0 | 0 | Sulfuric Acid | Hydrogen Peroxide | 2.221987 | 5.640653 | 30 | 90 | 91.1 | 96.66
7.09 | 60.2 | 0 | 0 | Sulfuric Acid | Hydrogen Peroxide | 1.770599 | 25 | 30 | 80 | 93.6 | 100
7.09 | 60.2 | 0 | 0 | Sulfuric Acid | Hydrogen Peroxide | 0.894061 | 4.995753 | 30 | 73 | 88.03 | 70.07
7.09 | 60.2 | 0 | 0 | Sulfuric Acid | Hydrogen Peroxide | 1.915485 | 3.500219 | 30 | 90 | 98.22 | 100
7.09 | 60.2 | 0 | 0 | Sulfuric Acid | Hydrogen Peroxide | 4 | 6.384578 | 30 | 74 | 100 | 94.2
7.09 | 60.2 | 0 | 0 | Sulfuric Acid | Hydrogen Peroxide | 2.90861 | 4.081828 | 30 | 74 | 99.29 | 100
7.09 | 60.2 | 0 | 0 | Sulfuric Acid | Hydrogen Peroxide | 2.90174 | 4.060248 | 30 | 74 | 98.77 | 91.59
7.09 | 60.2 | 0 | 0 | Sulfuric Acid | Hydrogen Peroxide | 2.871519 | 4.335055 | 30 | 75 | 93.63 | 93.74
7.09 | 60.2 | 0 | 0 | Sulfuric Acid | Hydrogen Peroxide | 2.052306 | 2.820509 | 30 | 26 | 68.52 | 49.7
7.09 | 60.2 | 0 | 0 | Sulfuric Acid | Hydrogen Peroxide | 2.111068 | 4.727972 | 30 | 26 | 68.33 | 45.88
7.09 | 60.2 | 0 | 0 | Sulfuric Acid | Hydrogen Peroxide | 1.787969 | 5.774175 | 31 | 80 | 100 | 100
7.09 | 60.2 | 0 | 0 | Sulfuric Acid | Hydrogen Peroxide | 1.910008 | 4.45796 | 40 | 72 | 95.25 | 95.62
7.09 | 60.2 | 0 | 0 | Sulfuric Acid | Hydrogen Peroxide | 0.6683699 | 6.672746 | 30 | 78 | 74.67 | 73.27
7.09 | 60.2 | 0 | 0 | Sulfuric Acid | Hydrogen Peroxide | 1.581455 | 6.595254 | 30 | 25 | 66.78 | 58.42
7.09 | 60.2 | 0 | 0 | Sulfuric Acid | Hydrogen Peroxide | 2.084817 | 16.11161 | 30 | 76 | 95.52 | 100
7.09 | 60.2 | 0 | 0 | Sulfuric Acid | Hydrogen Peroxide | 2.0552 | 7.581306 | 30 | 78 | 100 | 98.63
7.09 | 60.2 | 0 | 0 | Sulfuric Acid | Hydrogen Peroxide | 3.030171 | 6.79214 | 30 | 77 | 100 | 76.35
7.09 | 60.2 | 0 | 0 | Sulfuric Acid | Hydrogen Peroxide | 3.277721 | 4.703529 | 30 | 74 | 98.19 | 89.54
7.09 | 60.2 | 0 | 0 | Sulfuric Acid | Hydrogen Peroxide | 1.706746 | 7.098014 | 31 | 76 | 95.49 | 91.41
7.09 | 60.2 | 0 | 0 | Sulfuric Acid | Hydrogen Peroxide | 3.635982 | 4.244915 | 30 | 80 | 100 | 92.47
7.09 | 60.2 | 0 | 0 | Sulfuric Acid | Hydrogen Peroxide | 1.803415 | 4.82524 | 30 | 73 | 97.76 | 100
7.09 | 60.2 | 0 | 0 | Sulfuric Acid | Hydrogen Peroxide | 0.5 | 5.112036 | 30 | 77 | 65.61 | 46.96
7.09 | 60.2 | 0 | 0 | Sulfuric Acid | Hydrogen Peroxide | 2.892663 | 3.83456 | 31 | 78 | 100 | 89.62
7.09 | 60.2 | 0 | 0 | Sulfuric Acid | Hydrogen Peroxide | 2.102 | 2.974418 | 40 | 74 | 93.18 | 100
7.09 | 60.2 | 0 | 0 | Sulfuric Acid | Hydrogen Peroxide | 2.051898 | 2.002964 | 30 | 66 | 91.32 | 82.51
7.09 | 60.2 | 0 | 0 | Sulfuric Acid | Hydrogen Peroxide | 2.179815 | 3.69102 | 30 | 82 | 100 | 90.25
7.09 | 60.2 | 0 | 0 | Sulfuric Acid | Hydrogen Peroxide | 2.064884 | 2.914236 | 30 | 79 | 100 | 81.21
7.09 | 60.2 | 0 | 0 | Sulfuric Acid | Hydrogen Peroxide | 3.929293 | 2.931458 | 30 | 79 | 100 | 74.73
7.09 | 60.2 | 0 | 0 | Sulfuric Acid | Hydrogen Peroxide | 1.907957 | 25 | 31 | 69 | 100 | 85.8
7.09 | 60.2 | 0 | 0 | Sulfuric Acid | Hydrogen Peroxide | 2.076555 | 0 | 30 | 71 | 72.07 | 69.53
7.09 | 60.2 | 0 | 0 | Sulfuric Acid | Hydrogen Peroxide | 1.732222 | 2.988002 | 30 | 25 | 67.21 | 57.06
7.09 | 60.2 | 0 | 0 | Sulfuric Acid | Hydrogen Peroxide | 1.443905 | 1.407041 | 40 | 73 | 91.96 | 77.21
7.09 | 60.2 | 0 | 0 | Sulfuric Acid | Hydrogen Peroxide | 4 | 5.365898 | 30 | 77 | 98.25 | 94.5
7.09 | 60.2 | 0 | 0 | Sulfuric Acid | Hydrogen Peroxide | 2.041001 | 3.662427 | 30 | 66 | 91.15 | 100
7.09 | 60.2 | 0 | 0 | Sulfuric Acid | Hydrogen Peroxide | 2.274627 | 25 | 30 | 77 | 97.39 | 75.84
7.09 | 60.2 | 0 | 0 | Sulfuric Acid | Hydrogen Peroxide | 2.121876 | 0 | 31 | 74 | 69.42 | 76.89
7.09 | 60.2 | 0 | 0 | Sulfuric Acid | Hydrogen Peroxide | 2.054106 | 5.106899 | 30 | 58 | 89.13 | 95.89
7.09 | 60.2 | 0 | 0 | Sulfuric Acid | Hydrogen Peroxide | 1.945377 | 4.433217 | 30 | 81 | 98.89 | 100
7.09 | 60.2 | 0 | 0 | Sulfuric Acid | Hydrogen Peroxide | 2.858052 | 4.655262 | 30 | 74 | 90 | 100
7.09 | 60.2 | 0 | 0 | Sulfuric Acid | Hydrogen Peroxide | 1.950956 | 0 | 30 | 70 | 74.52 | 36.2
7.09 | 60.2 | 0 | 0 | Sulfuric Acid | Hydrogen Peroxide | 3.167148 | 3.999903 | 30 | 76 | 98.75 | 89.6
7.09 | 60.2 | 0 | 0 | Sulfuric Acid | Hydrogen Peroxide | 2.081141 | 0 | 30 | 76 | 68.17 | 71.27
7.09 | 60.2 | 0 | 0 | Sulfuric Acid | Hydrogen Peroxide | 3.16349 | 6.892477 | 30 | 74 | 99.9 | 92.53
7.09 | 60.2 | 0 | 0 | Sulfuric Acid | Hydrogen Peroxide | 2.018675 | 4.504843 | 30 | 33 | 80.4 | 78.43
7.09 | 60.2 | 0 | 0 | Sulfuric Acid | Hydrogen Peroxide | 1.84258 | 0 | 30 | 76 | 68.57 | 73.34
7.09 | 60.2 | 0 | 0 | Sulfuric Acid | Hydrogen Peroxide | 4 | 5.323451 | 30 | 78 | 100 | 99.97
7.09 | 60.2 | 0 | 0 | Sulfuric Acid | Hydrogen Peroxide | 0.687265 | 3.995324 | 30 | 76 | 82.99 | 76.51
7.09 | 60.2 | 0 | 0 | Sulfuric Acid | Hydrogen Peroxide | 2.032467 | 4.944399 | 30 | 79 | 98.77 | 99.49
7.09 | 60.2 | 0 | 0 | Sulfuric Acid | Hydrogen Peroxide | 2.097294 | 4.663065 | 31 | 74 | 93.93 | 75.21
7.09 | 60.2 | 0 | 0 | Sulfuric Acid | Hydrogen Peroxide | 1.087667 | 6.86272 | 30 | 72 | 92.35 | 95.44
7.09 | 60.2 | 0 | 0 | Sulfuric Acid | Hydrogen Peroxide | 1.91803 | 24.52047 | 31 | 77 | 100 | 100
7.09 | 60.2 | 0 | 0 | Sulfuric Acid | Hydrogen Peroxide | 1.954485 | 6.020092 | 31 | 76 | 99.3 | 95.34
7.09 | 60.2 | 0 | 0 | Sulfuric Acid | Hydrogen Peroxide | 0.8408072 | 5.888125 | 30 | 78 | 88.92 | 80.35
7.09 | 60.2 | 0 | 0 | Sulfuric Acid | Hydrogen Peroxide | 0.9538332 | 3.291804 | 30 | 73 | 90.92 | 89.39
7.09 | 60.2 | 0 | 0 | Sulfuric Acid | Hydrogen Peroxide | 2.180397 | 10.23468 | 30 | 77 | 100 | 96.31
7.09 | 60.2 | 0 | 0 | Sulfuric Acid | Hydrogen Peroxide | 2.147185 | 4.052092 | 40 | 70 | 100 | 100
7.09 | 60.2 | 0 | 0 | Sulfuric Acid | Hydrogen Peroxide | 0.5977309 | 3.489178 | 31 | 73 | 66.94 | 59.24
7.09 | 60.2 | 0 | 0 | Sulfuric Acid | Hydrogen Peroxide | 3.167856 | 3.4941 | 30 | 73 | 100 | 100
2.45 | 24.73 | 0 | 0.83 | Sulfuric Acid | Hydrogen Peroxide | 2 | 20 | 29 | 75 | 100 | 100
2.45 | 24.73 | 0 | 0.83 | Sulfuric Acid | Hydrogen Peroxide | 2 | 14.59549 | 58 | 75 | 100 | 89.87
2.45 | 24.73 | 0 | 0.83 | Sulfuric Acid | Hydrogen Peroxide | 2 | 15.3427 | 60 | 75 | 100 | 90.88
2.45 | 24.73 | 0 | 0.83 | Sulfuric Acid | Hydrogen Peroxide | 2 | 14.19571 | 28 | 75 | 100 | 92.19
2.45 | 24.73 | 0 | 0.83 | Sulfuric Acid | Hydrogen Peroxide | 2 | 19.43789 | 60 | 75 | 99.59 | 97.96
2.45 | 24.73 | 0 | 0.83 | Sulfuric Acid | Hydrogen Peroxide | 2 | 10.13144 | 60 | 75 | 97.36 | 100
2.45 | 24.73 | 0 | 0.83 | Sulfuric Acid | Hydrogen Peroxide | 2 | 0 | 26 | 75 | 77.01 | 40
2.45 | 24.73 | 0 | 0.83 | Sulfuric Acid | Hydrogen Peroxide | 2 | 9.766669 | 31 | 75 | 93.81 | 85.05
2.45 | 24.73 | 0 | 0.83 | Sulfuric Acid | Hydrogen Peroxide | 2 | 13.898 | 56 | 75 | 95.01 | 83.94
2.45 | 24.73 | 0 | 0.83 | Sulfuric Acid | Hydrogen Peroxide | 2 | 15.65292 | 60 | 75 | 100 | 72.32
2.45 | 24.73 | 0 | 0.83 | Sulfuric Acid | Hydrogen Peroxide | 2 | 20 | 59 | 75 | 100 | 100
2.45 | 24.73 | 0 | 0.83 | Sulfuric Acid | Hydrogen Peroxide | 2 | 2.196919 | 28 | 75 | 89.78 | 100
2.45 | 24.73 | 0 | 0.83 | Sulfuric Acid | Hydrogen Peroxide | 2 | 8.966481 | 5 | 75 | 100 | 89.54
2.45 | 24.73 | 0 | 0.83 | Sulfuric Acid | Hydrogen Peroxide | 2 | 19.14218 | 5 | 75 | 86.66 | 89.91
2.45 | 24.73 | 0 | 0.83 | Sulfuric Acid | Hydrogen Peroxide | 2 | 14.95003 | 5 | 75 | 95.06 | 100
2.45 | 24.73 | 0 | 0.83 | Sulfuric Acid | Hydrogen Peroxide | 2 | 15.82234 | 26 | 75 | 96.62 | 97.01
2.45 | 24.73 | 0 | 0.83 | Sulfuric Acid | Hydrogen Peroxide | 2 | 14.908 | 60 | 75 | 100 | 100
2.45 | 24.73 | 0 | 0.83 | Sulfuric Acid | Hydrogen Peroxide | 2 | 11.07755 | 8 | 75 | 94.58 | 85.59
2.45 | 24.73 | 0 | 0.83 | Sulfuric Acid | Hydrogen Peroxide | 2 | 15.64611 | 60 | 75 | 99.28 | 97.09
2.45 | 24.73 | 0 | 0.83 | Sulfuric Acid | Hydrogen Peroxide | 2 | 18.34617 | 5 | 75 | 84.87 | 85.94
2.45 | 24.73 | 0 | 0.83 | Sulfuric Acid | Hydrogen Peroxide | 2 | 20 | 60 | 75 | 100 | 100
2.45 | 24.73 | 0 | 0.83 | Sulfuric Acid | Hydrogen Peroxide | 2 | 18.87493 | 60 | 75 | 97.88 | 82.45
2.45 | 24.73 | 0 | 0.83 | Sulfuric Acid | Hydrogen Peroxide | 2 | 14.54864 | 5 | 75 | 94.47 | 91.45
2.45 | 24.73 | 0 | 0.83 | Sulfuric Acid | Hydrogen Peroxide | 2 | 14.70171 | 60 | 75 | 100 | 84.53
2.45 | 24.73 | 0 | 0.83 | Sulfuric Acid | Hydrogen Peroxide | 2 | 20 | 59 | 75 | 98.16 | 99.99
2.45 | 24.73 | 0 | 0.83 | Sulfuric Acid | Hydrogen Peroxide | 2 | 15.08386 | 29 | 75 | 90.43 | 100
2.45 | 24.73 | 0 | 0.83 | Sulfuric Acid | Hydrogen Peroxide | 2 | 14.64713 | 58 | 75 | 99.51 | 100
2.45 | 24.73 | 0 | 0.83 | Sulfuric Acid | Hydrogen Peroxide | 2 | 20 | 60 | 75 | 99.33 | 100
2.45 | 24.73 | 0 | 0.83 | Sulfuric Acid | Hydrogen Peroxide | 2 | 9.219158 | 60 | 75 | 100 | 98.34
2.45 | 24.73 | 0 | 0.83 | Sulfuric Acid | Hydrogen Peroxide | 2 | 10.40038 | 5 | 75 | 100 | 55.68
2.45 | 24.73 | 0 | 0.83 | Sulfuric Acid | Hydrogen Peroxide | 2 | 20 | 7 | 75 | 95.16 | 85.95
2.45 | 24.73 | 0 | 0.83 | Sulfuric Acid | Hydrogen Peroxide | 2 | 20 | 56 | 75 | 100 | 98.07
2.45 | 24.73 | 0 | 0.83 | Sulfuric Acid | Hydrogen Peroxide | 2 | 0 | 30 | 75 | 73.75 | 40
2.45 | 24.73 | 0 | 0.83 | Sulfuric Acid | Hydrogen Peroxide | 2 | 19.1623 | 56 | 75 | 94.96 | 90.05
2.45 | 24.73 | 0 | 0.83 | Sulfuric Acid | Hydrogen Peroxide | 2 | 20 | 57 | 75 | 99.3 | 92.29
2.45 | 24.73 | 0 | 0.83 | Sulfuric Acid | Hydrogen Peroxide | 2 | 16.1564 | 56 | 75 | 97.39 | 79.14
2.45 | 24.73 | 0 | 0.83 | Sulfuric Acid | Hydrogen Peroxide | 2 | 10.05872 | 28 | 75 | 99.57 | 75.94
2.45 | 24.73 | 0 | 0.83 | Sulfuric Acid | Hydrogen Peroxide | 2 | 18.79351 | 32 | 75 | 97.71 | 100
2.45 | 24.73 | 0 | 0.83 | Sulfuric Acid | Hydrogen Peroxide | 2 | 10.12117 | 5 | 75 | 85.42 | 41.94
2.45 | 24.73 | 0 | 0.83 | Sulfuric Acid | Hydrogen Peroxide | 2 | 11.62574 | 28 | 75 | 100 | 90.87
2.45 | 24.73 | 0 | 0.83 | Sulfuric Acid | Hydrogen Peroxide | 2 | 0 | 60 | 75 | 74.88 | 64.26
2.45 | 24.73 | 0 | 0.83 | Sulfuric Acid | Hydrogen Peroxide | 2 | 9.793214 | 54 | 75 | 98.99 | 86.62
2.45 | 24.73 | 0 | 0.83 | Sulfuric Acid | Hydrogen Peroxide | 2 | 20 | 32 | 75 | 95.15 | 100
2.45 | 24.73 | 0 | 0.83 | Sulfuric Acid | Hydrogen Peroxide | 2 | 1.199021 | 5 | 75 | 83.4 | 70.84
2.45 | 24.73 | 0 | 0.83 | Sulfuric Acid | Hydrogen Peroxide | 2 | 19.58118 | 28 | 75 | 96.16 | 82.6
2.45 | 24.73 | 0 | 0.83 | Sulfuric Acid | Hydrogen Peroxide | 2 | 0.5949025 | 5 | 75 | 77.17 | 72.59
2.45 | 24.73 | 0 | 0.83 | Sulfuric Acid | Hydrogen Peroxide | 2 | 16.50176 | 60 | 75 | 100 | 89.69
2.45 | 24.73 | 0 | 0.83 | Sulfuric Acid | Hydrogen Peroxide | 2 | 13.62898 | 31 | 75 | 97.82 | 85.72
2.45 | 24.73 | 0 | 0.83 | Sulfuric Acid | Hydrogen Peroxide | 2 | 8.799617 | 30 | 75 | 100 | 84.59
2.45 | 24.73 | 0 | 0.83 | Sulfuric Acid | Hydrogen Peroxide | 2 | 20 | 34 | 75 | 98.61 | 83.84
2.45 | 24.73 | 0 | 0.83 | Sulfuric Acid | Hydrogen Peroxide | 2 | 11.09101 | 60 | 75 | 100 | 79.98
2.45 | 24.73 | 0 | 0.83 | Sulfuric Acid | Hydrogen Peroxide | 2 | 0.4434695 | 60 | 75 | 90.16 | 69.19
2.45 | 24.73 | 0 | 0.83 | Sulfuric Acid | Hydrogen Peroxide | 2 | 1.180354 | 30 | 75 | 94.69 | 86.23
2.45 | 24.73 | 0 | 0.83 | Sulfuric Acid | Hydrogen Peroxide | 2 | 13.40844 | 5 | 75 | 88.93 | 75.58
2.45 | 24.73 | 0 | 0.83 | Sulfuric Acid | Hydrogen Peroxide | 2 | 0.4564499 | 58 | 75 | 93.58 | 67.87
2.45 | 24.73 | 0 | 0.83 | Sulfuric Acid | Hydrogen Peroxide | 2 | 0 | 31 | 75 | 70.08 | 40
2.45 | 24.73 | 0 | 0.83 | Sulfuric Acid | Hydrogen Peroxide | 2 | 20 | 8 | 75 | 96.99 | 91.55
2.45 | 24.73 | 0 | 0.83 | Sulfuric Acid | Hydrogen Peroxide | 2 | 20 | 5 | 75 | 87.4 | 94.72
2.45 | 24.73 | 0 | 0.83 | Sulfuric Acid | Hydrogen Peroxide | 2 | 9.782102 | 30 | 75 | 99.28 | 94.79
2.45 | 24.73 | 0 | 0.83 | Sulfuric Acid | Hydrogen Peroxide | 2 | 17.80093 | 60 | 75 | 100 | 96.76
2.45 | 24.73 | 0 | 0.83 | Sulfuric Acid | Hydrogen Peroxide | 2 | 14.90165 | 60 | 75 | 100 | 99.74
2.45 | 24.73 | 0 | 0.83 | Sulfuric Acid | Hydrogen Peroxide | 2 | 20 | 31 | 75 | 100 | 91.92
2.45 | 24.73 | 0 | 0.83 | Sulfuric Acid | Hydrogen Peroxide | 2 | 10.52435 | 5 | 75 | 91.19 | 86.15
2.45 | 24.73 | 0 | 0.83 | Sulfuric Acid | Hydrogen Peroxide | 2 | 20 | 7 | 75 | 96.27 | 92.21
2.45 | 24.73 | 0 | 0.83 | Sulfuric Acid | Hydrogen Peroxide | 2 | 14.81396 | 60 | 75 | 97.57 | 85.88
2.45 | 24.73 | 0 | 0.83 | Sulfuric Acid | Hydrogen Peroxide | 2 | 17.14049 | 6 | 75 | 90.53 | 75.08
2.45 | 24.73 | 0 | 0.83 | Sulfuric Acid | Hydrogen Peroxide | 2 | 18.08779 | 5 | 75 | 93 | 100
2.45 | 24.73 | 0 | 0.83 | Sulfuric Acid | Hydrogen Peroxide | 2 | 9.35064 | 6 | 75 | 96.03 | 82.53
2.45 | 24.73 | 0 | 0.83 | Sulfuric Acid | Hydrogen Peroxide | 2 | 18.81431 | 57 | 75 | 98.17 | 100
2.45 | 24.73 | 0 | 0.83 | Sulfuric Acid | Hydrogen Peroxide | 2 | 0.8457737 | 27 | 75 | 92.76 | 69.52
2.45 | 24.73 | 0 | 0.83 | Sulfuric Acid | Hydrogen Peroxide | 2 | 0 | 32 | 75 | 76 | 42.77
2.45 | 24.73 | 0 | 0.83 | Sulfuric Acid | Hydrogen Peroxide | 2 | 16.11617 | 33 | 75 | 100 | 76.9
2.45 | 24.73 | 0 | 0.83 | Sulfuric Acid | Hydrogen Peroxide | 2 | 20 | 58 | 75 | 96.88 | 100
2.45 | 24.73 | 0 | 0.83 | Sulfuric Acid | Hydrogen Peroxide | 2 | 0.2895561 | 27 | 75 | 86.34 | 71.89
2.45 | 24.73 | 0 | 0.83 | Sulfuric Acid | Hydrogen Peroxide | 2 | 14.99561 | 58 | 75 | 100 | 87.8
2.45 | 24.73 | 0 | 0.83 | Sulfuric Acid | Hydrogen Peroxide | 2 | 9.055341 | 31 | 75 | 100 | 100
2.45 | 24.73 | 0 | 0.83 | Sulfuric Acid | Hydrogen Peroxide | 2 | 15.70898 | 57 | 75 | 97.08 | 99.92
2.45 | 24.73 | 0 | 0.83 | Sulfuric Acid | Hydrogen Peroxide | 2 | 14.59756 | 60 | 75 | 95.05 | 100
2.45 | 24.73 | 0 | 0.83 | Sulfuric Acid | Hydrogen Peroxide | 2 | 20 | 59 | 75 | 91.52 | 81.24
2.45 | 24.73 | 0 | 0.83 | Sulfuric Acid | Hydrogen Peroxide | 2 | 1.600218 | 60 | 75 | 97.12 | 64.47
2.45 | 24.73 | 0 | 0.83 | Sulfuric Acid | Hydrogen Peroxide | 2 | 19.79309 | 28 | 75 | 100 | 100
2.45 | 24.73 | 0 | 0.83 | Sulfuric Acid | Hydrogen Peroxide | 2 | 20 | 32 | 75 | 91.35 | 67.98
2.45 | 24.73 | 0 | 0.83 | Sulfuric Acid | Hydrogen Peroxide | 2 | 0.2918831 | 32 | 75 | 88.1 | 73.13
2.45 | 24.73 | 0 | 0.83 | Sulfuric Acid | Hydrogen Peroxide | 2 | 0.6986592 | 5 | 75 | 80.76 | 65.79
2.45 | 24.73 | 0 | 0.83 | Sulfuric Acid | Hydrogen Peroxide | 2 | 18.77979 | 28 | 75 | 100 | 82.38
2.45 | 24.73 | 0 | 0.83 | Sulfuric Acid | Hydrogen Peroxide | 2 | 9.415111 | 5 | 75 | 91.58 | 76.33
2.45 | 24.73 | 0 | 0.83 | Sulfuric Acid | Hydrogen Peroxide | 2 | 9.404241 | 29 | 75 | 100 | 75
2.45 | 24.73 | 0 | 0.83 | Sulfuric Acid | Hydrogen Peroxide | 2 | 11.44777 | 32 | 75 | 98 | 74.58
2.45 | 24.73 | 0 | 0.83 | Sulfuric Acid | Hydrogen Peroxide | 2 | 9.750827 | 58 | 75 | 97.59 | 91.25
2.45 | 24.73 | 0 | 0.83 | Sulfuric Acid | Hydrogen Peroxide | 2 | 15.73013 | 60 | 75 | 100 | 100
2.45 | 24.73 | 0 | 0.83 | Sulfuric Acid | Hydrogen Peroxide | 2 | 10.02573 | 31 | 75 | 100 | 67.55
2.45 | 24.73 | 0 | 0.83 | Sulfuric Acid | Hydrogen Peroxide | 2 | 14.74481 | 60 | 75 | 95.14 | 96.02
2.45 | 24.73 | 0 | 0.83 | Sulfuric Acid | Hydrogen Peroxide | 2 | 18.62961 | 60 | 75 | 100 | 100
2.45 | 24.73 | 0 | 0.83 | Sulfuric Acid | Hydrogen Peroxide | 2 | 18.19254 | 5 | 75 | 88.37 | 92.28
2.45 | 24.73 | 0 | 0.83 | Sulfuric Acid | Hydrogen Peroxide | 2 | 14.76291 | 60 | 75 | 90.68 | 91.45
2.45 | 24.73 | 0 | 0.83 | Sulfuric Acid | Hydrogen Peroxide | 2 | 19.82114 | 28 | 75 | 99.83 | 85.98
2.45 | 24.73 | 0 | 0.83 | Sulfuric Acid | Hydrogen Peroxide | 2 | 14.22289 | 60 | 75 | 100 | 100
2.45 | 24.73 | 0 | 0.83 | Sulfuric Acid | Hydrogen Peroxide | 2 | 0.2467507 | 59 | 75 | 80.43 | 81.5
2.45 | 24.73 | 0 | 0.83 | Sulfuric Acid | Hydrogen Peroxide | 2 | 20 | 30 | 75 | 91.46 | 71.77
2.45 | 24.73 | 0 | 0.83 | Sulfuric Acid | Hydrogen Peroxide | 2 | 11.59457 | 30 | 75 | 97.71 | 85.48
2.45 | 24.73 | 0 | 0.83 | Sulfuric Acid | Hydrogen Peroxide | 2 | 15.08484 | 60 | 75 | 97.83 | 94.48
2.45 | 24.73 | 0 | 0.83 | Sulfuric Acid | Hydrogen Peroxide | 2 | 20 | 30 | 75 | 100 | 80.54
2.45 | 24.73 | 0 | 0.83 | Sulfuric Acid | Hydrogen Peroxide | 2 | 20 | 7 | 75 | 92.51 | 84.73
2.45 | 24.73 | 0 | 0.83 | Sulfuric Acid | Hydrogen Peroxide | 2 | 15.30736 | 27 | 75 | 100 | 97.37
2.45 | 24.73 | 0 | 0.83 | Sulfuric Acid | Hydrogen Peroxide | 2 | 10.70354 | 6 | 75 | 93.34 | 72.1
2.45 | 24.73 | 0 | 0.83 | Sulfuric Acid | Hydrogen Peroxide | 2 | 20 | 26 | 75 | 100 | 95.07
2.45 | 24.73 | 0 | 0.83 | Sulfuric Acid | Hydrogen Peroxide | 2 | 15.15404 | 52 | 75 | 96.63 | 81.49
2.45 | 24.73 | 0 | 0.83 | Sulfuric Acid | Hydrogen Peroxide | 2 | 14.40792 | 60 | 75 | 100 | 80.33
2.45 | 24.73 | 0 | 0.83 | Sulfuric Acid | Hydrogen Peroxide | 2 | 15.40943 | 57 | 75 | 93.88 | 99.37
2.45 | 24.73 | 0 | 0.83 | Sulfuric Acid | Hydrogen Peroxide | 2 | 12.78501 | 5 | 75 | 95.86 | 99.39
2.45 | 24.73 | 0 | 0.83 | Sulfuric Acid | Hydrogen Peroxide | 2 | 10.31186 | 55 | 75 | 100 | 73.95
2.45 | 24.73 | 0 | 0.83 | Sulfuric Acid | Hydrogen Peroxide | 2 | 0 | 5 | 75 | 73.83 | 55.92
2.45 | 24.73 | 0 | 0.83 | Sulfuric Acid | Hydrogen Peroxide | 2 | 20 | 60 | 75 | 99.95 | 94.27
2.45 | 24.73 | 0 | 0.83 | Sulfuric Acid | Hydrogen Peroxide | 2 | 9.068388 | 6 | 75 | 86.21 | 56.91
2.45 | 24.73 | 0 | 0.83 | Sulfuric Acid | Hydrogen Peroxide | 2 | 20 | 27 | 75 | 99.6 | 76.8
2.45 | 24.73 | 0 | 0.83 | Sulfuric Acid | Hydrogen Peroxide | 2 | 15.13644 | 59 | 75 | 97.63 | 100
2.45 | 24.73 | 0 | 0.83 | Sulfuric Acid | Hydrogen Peroxide | 2 | 20 | 31 | 75 | 100 | 74.73
2.45 | 24.73 | 0 | 0.83 | Sulfuric Acid | Hydrogen Peroxide | 2 | 15.45302 | 60 | 75 | 98.68 | 87.1
2.45 | 24.73 | 0 | 0.83 | Sulfuric Acid | Hydrogen Peroxide | 2 | 0 | 30 | 75 | 73.15 | 46.32
2.45 | 24.73 | 0 | 0.83 | Sulfuric Acid | Hydrogen Peroxide | 2 | 20 | 32 | 75 | 100 | 97.42
2.45 | 24.73 | 0 | 0.83 | Sulfuric Acid | Hydrogen Peroxide | 2 | 0.7408359 | 5 | 75 | 85.7 | 76.71
2.45 | 24.73 | 0 | 0.83 | Sulfuric Acid | Hydrogen Peroxide | 2 | 19.49658 | 34 | 75 | 100 | 100
2.45 | 24.73 | 0 | 0.83 | Sulfuric Acid | Hydrogen Peroxide | 2 | 8.988832 | 59 | 75 | 98.32 | 79.52
2.45 | 24.73 | 0 | 0.83 | Sulfuric Acid | Hydrogen Peroxide | 2 | 0 | 60 | 75 | 70.85 | 52.6
2.45 | 24.73 | 0 | 0.83 | Sulfuric Acid | Hydrogen Peroxide | 2 | 0 | 60 | 75 | 79.95 | 56.48
2.45 | 24.73 | 0 | 0.83 | Sulfuric Acid | Hydrogen Peroxide | 2 | 18.91527 | 5 | 75 | 98.72 | 95.2
2.45 | 24.73 | 0 | 0.83 | Sulfuric Acid | Hydrogen Peroxide | 2 | 19.54314 | 31 | 75 | 94.39 | 100
2.45 | 24.73 | 0 | 0.83 | Sulfuric Acid | Hydrogen Peroxide | 2 | 14.40845 | 5 | 75 | 90.29 | 82.1
2.45 | 24.73 | 0 | 0.83 | Sulfuric Acid | Hydrogen Peroxide | 2 | 14.79776 | 5 | 75 | 88.62 | 93.99
2.45 | 24.73 | 0 | 0.83 | Sulfuric Acid | Hydrogen Peroxide | 2 | 14.80574 | 5 | 75 | 94.48 | 76.72
2.45 | 24.73 | 0 | 0.83 | Sulfuric Acid | Hydrogen Peroxide | 2 | 10.4881 | 30 | 75 | 100 | 85.71
2.45 | 24.73 | 0 | 0.83 | Sulfuric Acid | Hydrogen Peroxide | 2 | 10.03124 | 56 | 75 | 98.92 | 92.7
2.45 | 24.73 | 0 | 0.83 | Sulfuric Acid | Hydrogen Peroxide | 2 | 15.40207 | 30 | 75 | 98.23 | 100
2.45 | 24.73 | 0 | 0.83 | Sulfuric Acid | Hydrogen Peroxide | 2 | 20 | 5 | 75 | 84.24 | 93.64
2.45 | 24.73 | 0 | 0.83 | Sulfuric Acid | Hydrogen Peroxide | 2 | 19.80509 | 60 | 75 | 96.47 | 95.4
2.45 | 24.73 | 0 | 0.83 | Sulfuric Acid | Hydrogen Peroxide | 2 | 0.683723 | 28 | 75 | 96.05 | 79.58
2.45 | 24.73 | 0 | 0.83 | Sulfuric Acid | Hydrogen Peroxide | 2 | 17.25599 | 8 | 75 | 98.88 | 94.78
5.5 | 43.35 | 0 | 0 | Sulfuric Acid | Hydrogen Peroxide | 1.47 | 0.9002842 | 60 | 62 | 83.61 | 85.02
5.5 | 43.35 | 0 | 0 | Sulfuric Acid | Hydrogen Peroxide | 0.9511925 | 1.008267 | 60 | 59 | 79.43 | 66.64
5.5 | 43.35 | 0 | 0 | Sulfuric Acid | Hydrogen Peroxide | 0.9339266 | 0.9916755 | 60 | 59 | 82.82 | 75.68
5.5 | 43.35 | 0 | 0 | Sulfuric Acid | Hydrogen Peroxide | 1.050033 | 0 | 60 | 64 | 62 | 49.7
5.5 | 43.35 | 0 | 0 | Sulfuric Acid | Hydrogen Peroxide | 1.069177 | 0 | 60 | 60 | 62 | 58.05
5.5 | 43.35 | 0 | 0 | Sulfuric Acid | Hydrogen Peroxide | 1.088171 | 1.00608 | 60 | 49 | 83.4 | 92.8
5.5 | 43.35 | 0 | 0 | Sulfuric Acid | Hydrogen Peroxide | 0.7732158 | 1.088788 | 60 | 59 | 80.56 | 79.15
5.5 | 43.35 | 0 | 0 | Sulfuric Acid | Hydrogen Peroxide | 1.065808 | 0.9415524 | 60 | 80 | 94.85 | 93.57
5.5 | 43.35 | 0 | 0 | Sulfuric Acid | Hydrogen Peroxide | 1.123449 | 0 | 60 | 58 | 62 | 44.69
5.5 | 43.35 | 0 | 0 | Sulfuric Acid | Hydrogen Peroxide | 1.104369 | 1.0678 | 60 | 41 | 79.25 | 100
5.5 | 43.35 | 0 | 0 | Sulfuric Acid | Hydrogen Peroxide | 1.112955 | 2 | 60 | 62 | 87.42 | 78.4
5.5 | 43.35 | 0 | 0 | Sulfuric Acid | Hydrogen Peroxide | 1.092118 | 1.035795 | 60 | 60 | 98.26 | 100
5.5 | 43.35 | 0 | 0 | Sulfuric Acid | Hydrogen Peroxide | 1.078223 | 1.886121 | 60 | 62 | 89.84 | 73.06
5.5 | 43.35 | 0 | 0 | Sulfuric Acid | Hydrogen Peroxide | 1.064458 | 0.9868511 | 60 | 60 | 87.05 | 99.7
5.5 | 43.35 | 0 | 0 | Sulfuric Acid | Hydrogen Peroxide | 1.312323 | 1.028505 | 60 | 59 | 75.07 | 80.96
5.5 | 43.35 | 0 | 0 | Sulfuric Acid | Hydrogen Peroxide | 0.74 | 0.8931657 | 60 | 57 | 69.73 | 67.72
5.5 | 43.35 | 0 | 0 | Sulfuric Acid | Hydrogen Peroxide | 1.060681 | 0.9235546 | 60 | 80 | 86.3 | 84.21
5.5 | 43.35 | 0 | 0 | Sulfuric Acid | Hydrogen Peroxide | 1.29815 | 0.9853426 | 60 | 61 | 83.59 | 79.33
5.5 | 43.35 | 0 | 0 | Sulfuric Acid | Hydrogen Peroxide | 1.22495 | 1.118294 | 60 | 62 | 83.97 | 90.53
5.5 | 43.35 | 0 | 0 | Sulfuric Acid | Hydrogen Peroxide | 1.092646 | 0.02251625 | 60 | 62 | 73.92 | 92
5.5 | 43.35 | 0 | 0 | Sulfuric Acid | Hydrogen Peroxide | 1.47 | 0.9427469 | 60 | 64 | 87 | 64.25
5.5 | 43.35 | 0 | 0 | Sulfuric Acid | Hydrogen Peroxide | 0.8256372 | 0.9798334 | 60 | 59 | 79.6 | 78.42
5.5 | 43.35 | 0 | 0 | Sulfuric Acid | Hydrogen Peroxide | 1.090128 | 0.9333725 | 60 | 61 | 86.86 | 74.88
5.5 | 43.35 | 0 | 0 | Sulfuric Acid | Hydrogen Peroxide | 0.9548498 | 0.9587992 | 60 | 59 | 82.39 | 92.53
5.5 | 43.35 | 0 | 0 | Sulfuric Acid | Hydrogen Peroxide | 1.100568 | 1.072227 | 60 | 52 | 84.36 | 96.46
5.5 | 43.35 | 0 | 0 | Sulfuric Acid | Hydrogen Peroxide | 1.076544 | 0.8080002 | 60 | 48 | 73 | 78.87
5.5 | 43.35 | 0 | 0 | Sulfuric Acid | Hydrogen Peroxide | 1.099035 | 1.131494 | 60 | 80 | 82.63 | 79.2
5.5 | 43.35 | 0 | 0 | Sulfuric Acid | Hydrogen Peroxide | 1.135956 | 0.2189182 | 60 | 59 | 69.57 | 63.58
5.5 | 43.35 | 0 | 0 | Sulfuric Acid | Hydrogen Peroxide | 0.8182357 | 1.016256 | 60 | 62 | 85.75 | 100
5.5 | 43.35 | 0 | 0 | Sulfuric Acid | Hydrogen Peroxide | 1.138891 | 1.916892 | 60 | 62 | 82.72 | 99.47
5.5 | 43.35 | 0 | 0 | Sulfuric Acid | Hydrogen Peroxide | 1.081578 | 1.616323 | 60 | 57 | 74.3 | 59.64
5.5 | 43.35 | 0 | 0 | Sulfuric Acid | Hydrogen Peroxide | 1.0915 | 2 | 60 | 57 | 83.92 | 87.08
5.5 | 43.35 | 0 | 0 | Sulfuric Acid | Hydrogen Peroxide | 1.461772 | 0.9474037 | 60 | 60 | 86 | 75.38
5.5 | 43.35 | 0 | 0 | Sulfuric Acid | Hydrogen Peroxide | 1.068345 | 1.402811 | 60 | 60 | 86.87 | 80.6
5.5 | 43.35 | 0 | 0 | Sulfuric Acid | Hydrogen Peroxide | 1.09434 | 0.9594163 | 60 | 59 | 90.84 | 73.11
5.5 | 43.35 | 0 | 0 | Sulfuric Acid | Hydrogen Peroxide | 1.090006 | 1.019258 | 60 | 59 | 79.58 | 64.8
5.5 | 43.35 | 0 | 0 | Sulfuric Acid | Hydrogen Peroxide | 1.05618 | 1.089551 | 60 | 58 | 87.97 | 83.39
5.5 | 43.35 | 0 | 0 | Sulfuric Acid | Hydrogen Peroxide | 1.130592 | 0.5284195 | 60 | 61 | 79.39 | 100
5.5 | 43.35 | 0 | 0 | Sulfuric Acid | Hydrogen Peroxide | 1.305364 | 1.045412 | 60 | 58 | 86.41 | 70.12
5.5 | 43.35 | 0 | 0 | Sulfuric Acid | Hydrogen Peroxide | 0.74 | 0.9666258 | 60 | 61 | 70.78 | 90.85
5.5 | 43.35 | 0 | 0 | Sulfuric Acid | Hydrogen Peroxide | 0.9253947 | 1.085493 | 60 | 59 | 83.11 | 93.68
5.5 | 43.35 | 0 | 0 | Sulfuric Acid | Hydrogen Peroxide | 1.064794 | 0.9793279 | 60 | 59 | 85.82 | 94.69
5.5 | 43.35 | 0 | 0 | Sulfuric Acid | Hydrogen Peroxide | 1.079843 | 1.683799 | 60 | 62 | 81.15 | 100
5.5 | 43.35 | 0 | 0 | Sulfuric Acid | Hydrogen Peroxide | 1.3151 | 0.9347224 | 60 | 62 | 88.73 | 98.29
5.5 | 43.35 | 0 | 0 | Sulfuric Acid | Hydrogen Peroxide | 1.117193 | 1.039499 | 60 | 58 | 87.73 | 100
5.5 | 43.35 | 0 | 0 | Sulfuric Acid | Hydrogen Peroxide | 0.9012686 | 1.218939 | 60 | 58 | 83.18 | 66.11
5.5 | 43.35 | 0 | 0 | Sulfuric Acid | Hydrogen Peroxide | 0.7513684 | 1.104195 | 60 | 62 | 85.79 | 89.82
5.5 | 43.35 | 0 | 0 | Sulfuric Acid | Hydrogen Peroxide | 1.097285 | 1.074542 | 60 | 40 | 78.97 | 97.97
5.5 | 43.35 | 0 | 0 | Sulfuric Acid | Hydrogen Peroxide | 1.0636 | 0.5296832 | 60 | 63 | 83.29 | 75.36
5.5 | 43.35 | 0 | 0 | Sulfuric Acid | Hydrogen Peroxide | 1.463896 | 1.005283 | 60 | 60 | 86.04 | 49.38
5.5 | 43.35 | 0 | 0 | Sulfuric Acid | Hydrogen Peroxide | 1.115769 | 1.982613 | 60 | 59 | 83.98 | 71.14
5.5 | 43.35 | 0 | 0 | Sulfuric Acid | Hydrogen Peroxide | 1.111175 | 0.9438194 | 60 | 70 | 86.47 | 79.43
5.5 | 43.35 | 0 | 0 | Sulfuric Acid | Hydrogen Peroxide | 1.408219 | 0.8464272 | 60 | 63 | 77.3 | 93.52
5.5 | 43.35 | 0 | 0 | Sulfuric Acid | Hydrogen Peroxide | 1.106063 | 1.064062 | 60 | 66 | 83.69 | 80.32
5.5 | 43.35 | 0 | 0 | Sulfuric Acid | Hydrogen Peroxide | 1.100928 | 0.8461971 | 60 | 52 | 75.22 | 81
5.5 | 43.35 | 0 | 0 | Sulfuric Acid | Hydrogen Peroxide | 1.030713 | 1.065139 | 60 | 52 | 80.05 | 69.18
5.5 | 43.35 | 0 | 0 | Sulfuric Acid | Hydrogen Peroxide | 1.070507 | 0 | 60 | 59 | 62 | 41.73
5.5 | 43.35 | 0 | 0 | Sulfuric Acid | Hydrogen Peroxide | 1.307945 | 0.9044527 | 60 | 60 | 87 | 87.1
5.5 | 43.35 | 0 | 0 | Sulfuric Acid | Hydrogen Peroxide | 1.150545 | 0.6405685 | 60 | 60 | 80.72 | 77.7
5.5 | 43.35 | 0 | 0 | Sulfuric Acid | Hydrogen Peroxide | 0.8601211 | 0.8550904 | 60 | 61 | 74.25 | 91.18
5.5 | 43.35 | 0 | 0 | Sulfuric Acid | Hydrogen Peroxide | 1.135745 | 0 | 60 | 59 | 62 | 58.26
5.5 | 43.35 | 0 | 0 | Sulfuric Acid | Hydrogen Peroxide | 1.031366 | 0.9427348 | 60 | 60 | 87.65 | 70.04
5.5 | 43.35 | 0 | 0 | Sulfuric Acid | Hydrogen Peroxide | 1.341009 | 1.014957 | 60 | 60 | 82.1 | 90.21
5.5 | 43.35 | 0 | 0 | Sulfuric Acid | Hydrogen Peroxide | 1.281289 | 0.938732 | 60 | 61 | 89.37 | 72.17
5.5 | 43.35 | 0 | 0 | Sulfuric Acid | Hydrogen Peroxide | 1.073913 | 0.1461715 | 60 | 65 | 72.83 | 61.89
5.5 | 43.35 | 0 | 0 | Sulfuric Acid | Hydrogen Peroxide | 0.9329406 | 0.8628705 | 60 | 59 | 80.48 | 93.97
5.5 | 43.35 | 0 | 0 | Sulfuric Acid | Hydrogen Peroxide | 1.064869 | 1.408542 | 60 | 60 | 83.12 | 100
5.5 | 43.35 | 0 | 0 | Sulfuric Acid | Hydrogen Peroxide | 1.118831 | 0.8941227 | 60 | 40 | 68.57 | 77.89
5.5 | 43.35 | 0 | 0 | Sulfuric Acid | Hydrogen Peroxide | 1.095475 | 2 | 60 | 59 | 87.75 | 100
5.5 | 43.35 | 0 | 0 | Sulfuric Acid | Hydrogen Peroxide | 0.9609343 | 2 | 60 | 58 | 84.8 | 70.03
5.5 | 43.35 | 0 | 0 | Sulfuric Acid | Hydrogen Peroxide | 1.070409 | 0.988971 | 60 | 77 | 88.85 | 84.56
5.5 | 43.35 | 0 | 0 | Sulfuric Acid | Hydrogen Peroxide | 1.106975 | 1.022663 | 60 | 62 | 86.22 | 100
5.5 | 43.35 | 0 | 0 | Sulfuric Acid | Hydrogen Peroxide | 1.328926 | 0.9621239 | 60 | 61 | 87.95 | 77.83
5.5 | 43.35 | 0 | 0 | Sulfuric Acid | Hydrogen Peroxide | 1.3021 | 1.034706 | 60 | 60 | 76.45 | 97.8
5.5 | 43.35 | 0 | 0 | Sulfuric Acid | Hydrogen Peroxide | 1.138344 | 0.4262988 | 60 | 58 | 78.62 | 76.13
5.5 | 43.35 | 0 | 0 | Sulfuric Acid | Hydrogen Peroxide | 1.43737 | 1.070899 | 60 | 60 | 93.35 | 79.6
5.5 | 43.35 | 0 | 0 | Sulfuric Acid | Hydrogen Peroxide | 1.126559 | 2 | 60 | 58 | 85.66 | 76.97
5.5 | 43.35 | 0 | 0 | Sulfuric Acid | Hydrogen Peroxide | 1.127171 | 0.9010488 | 60 | 60 | 88.56 | 63.03
5.5 | 43.35 | 0 | 0 | Sulfuric Acid | Hydrogen Peroxide | 0.74 | 1.042715 | 60 | 61 | 83.78 | 94.83
5.5 | 43.35 | 0 | 0 | Sulfuric Acid | Hydrogen Peroxide | 1.140132 | 1.036542 | 60 | 40 | 81.3 | 83.9
5.5 | 43.35 | 0 | 0 | Sulfuric Acid | Hydrogen Peroxide | 1.301949 | 0.9282865 | 60 | 58 | 88.46 | 78.71
5.5 | 43.35 | 0 | 0 | Sulfuric Acid | Hydrogen Peroxide | 1.089726 | 0.9572294 | 60 | 59 | 95.44 | 79.19
5.5 | 43.35 | 0 | 0 | Sulfuric Acid | Hydrogen Peroxide | 1.089098 | 1.051249 | 60 | 42 | 89.71 | 84.84
5.5 | 43.35 | 0 | 0 | Sulfuric Acid | Hydrogen Peroxide | 1.062112 | 1.109074 | 60 | 80 | 84.76 | 96.58
5.5 | 43.35 | 0 | 0 | Sulfuric Acid | Hydrogen Peroxide | 1.123025 | 1.485775 | 60 | 57 | 80.8 | 78.31
5.5 | 43.35 | 0 | 0 | Sulfuric Acid | Hydrogen Peroxide | 1.111025 | 0.5930655 | 60 | 61 | 80.72 | 95.41
5.5 | 43.35 | 0 | 0 | Sulfuric Acid | Hydrogen Peroxide | 1.121277 | 0.6167061 | 60 | 61 | 79.06 | 87.87
5.5 | 43.35 | 0 | 0 | Sulfuric Acid | Hydrogen Peroxide | 1.292883 | 1.130327 | 60 | 60 | 90.14 | 86.39
5.5 | 43.35 | 0 | 0 | Sulfuric Acid | Hydrogen Peroxide | 0.9275112 | 1.041698 | 60 | 63 | 74.88 | 92.36
5.5 | 43.35 | 0 | 0 | Sulfuric Acid | Hydrogen Peroxide | 1.0892 | 1.909825 | 60 | 60 | 79.78 | 79.46
5.5 | 43.35 | 0 | 0 | Sulfuric Acid | Hydrogen Peroxide | 1.329303 | 1.08913 | 60 | 61 | 94.66 | 73.7
5.5 | 43.35 | 0 | 0 | Sulfuric Acid | Hydrogen Peroxide | 1.122132 | 0.98086 | 60 | 41 | 84.41 | 80.91
5.5 | 43.35 | 0 | 0 | Sulfuric Acid | Hydrogen Peroxide | 1.106309 | 1.050651 | 60 | 52 | 84.33 | 81.28
5.5 | 43.35 | 0 | 0 | Sulfuric Acid | Hydrogen Peroxide | 1.095088 | 0.9370996 | 60 | 70 | 85.13 | 84.93
5.5 | 43.35 | 0 | 0 | Sulfuric Acid | Hydrogen Peroxide | 1.03547 | 0.9399829 | 60 | 69 | 86.07 | 95.64
5.5 | 43.35 | 0 | 0 | Sulfuric Acid | Hydrogen Peroxide | 1.027561 | 0.9298607 | 60 | 62 | 88.18 | 88.1
5.5 | 43.35 | 0 | 0 | Sulfuric Acid | Hydrogen Peroxide | 1.456557 | 0.8675026 | 60 | 62 | 71.11 | 86.3
5.5 | 43.35 | 0 | 0 | Sulfuric Acid | Hydrogen Peroxide | 0.7863072 | 0.9413252 | 60 | 63 | 83.02 | 80.09
5.5 | 43.35 | 0 | 0 | Sulfuric Acid | Hydrogen Peroxide | 1.074273 | 0.8967039 | 60 | 80 | 87.02 | 88.21
5.5 | 43.35 | 0 | 0 | Sulfuric Acid | Hydrogen Peroxide | 1.075708 | 0.05662661 | 60 | 57 | 68.55 | 71.29
5.5 | 43.35 | 0 | 0 | Sulfuric Acid | Hydrogen Peroxide | 1.254509 | 0.8935121 | 60 | 60 | 74.72 | 86.86
5.5 | 43.35 | 0 | 0 | Sulfuric Acid | Hydrogen Peroxide | 0.74 | 0.9330569 | 60 | 60 | 80.85 | 79.39
5.5 | 43.35 | 0 | 0 | Sulfuric Acid | Hydrogen Peroxide | 1.066639 | 0.5003181 | 60 | 62 | 80.59 | 69.39
5.5 | 43.35 | 0 | 0 | Sulfuric Acid | Hydrogen Peroxide | 1.11017 | 2 | 60 | 62 | 80.46 | 77.25
5.5 | 43.35 | 0 | 0 | Sulfuric Acid | Hydrogen Peroxide | 1.082048 | 0.9307895 | 60 | 61 | 94.59 | 89.81
5.5 | 43.35 | 0 | 0 | Sulfuric Acid | Hydrogen Peroxide | 0.9003917 | 0.8617778 | 60 | 56 | 78.34 | 77.75
5.5 | 43.35 | 0 | 0 | Sulfuric Acid | Hydrogen Peroxide | 1.077141 | 1.868814 | 60 | 58 | 88.85 | 66.28
5.5 | 43.35 | 0 | 0 | Sulfuric Acid | Hydrogen Peroxide | 1.10865 | 1.413936 | 60 | 59 | 87.2 | 80.02
5.5 | 43.35 | 0 | 0 | Sulfuric Acid | Hydrogen Peroxide | 1.114246 | 0.4343168 | 60 | 59 | 79.17 | 73.82
5.5 | 43.35 | 0 | 0 | Sulfuric Acid | Hydrogen Peroxide | 1.031781 | 1.230461 | 60 | 80 | 88.92 | 95.72
5.5 | 43.35 | 0 | 0 | Sulfuric Acid | Hydrogen Peroxide | 1.072251 | 2 | 60 | 63 | 87.32 | 87.58
5.5 | 43.35 | 0 | 0 | Sulfuric Acid | Hydrogen Peroxide | 1.096737 | 1.968498 | 60 | 62 | 94.72 | 89.73
5.5 | 43.35 | 0 | 0 | Sulfuric Acid | Hydrogen Peroxide | 1.47 | 1.185285 | 60 | 58 | 78.34 | 79
5.5 | 43.35 | 0 | 0 | Sulfuric Acid | Hydrogen Peroxide | 1.104661 | 0.9387419 | 60 | 48 | 80.06 | 73.93
5.5 | 43.35 | 0 | 0 | Sulfuric Acid | Hydrogen Peroxide | 1.130034 | 0.9588746 | 60 | 48 | 84.73 | 75.91
5.5 | 43.35 | 0 | 0 | Sulfuric Acid | Hydrogen Peroxide | 1.048467 | 0.9528763 | 60 | 60 | 85.57 | 88.02
5.5 | 43.35 | 0 | 0 | Sulfuric Acid | Hydrogen Peroxide | 1.115154 | 1.102685 | 60 | 62 | 90.65 | 83.51
5.5 | 43.35 | 0 | 0 | Sulfuric Acid | Hydrogen Peroxide | 1.174872 | 1.993003 | 60 | 62 | 81.59 | 90.62
5.5 | 43.35 | 0 | 0 | Sulfuric Acid | Hydrogen Peroxide | 0.7417418 | 1.150733 | 60 | 59 | 75.65 | 82.23
5.5 | 43.35 | 0 | 0 | Sulfuric Acid | Hydrogen Peroxide | 1.293229 | 1.0434 | 60 | 60 | 92 | 91
5.5 | 43.35 | 0 | 0 | Sulfuric Acid | Hydrogen Peroxide | 1.118953 | 1.090898 | 60 | 73 | 82.39 | 90.61
5.5 | 43.35 | 0 | 0 | Sulfuric Acid | Hydrogen Peroxide | 0.74 | 0.8183871 | 60 | 57 | 63.05 | 69.45
5.5 | 43.35 | 0 | 0 | Sulfuric Acid | Hydrogen Peroxide | 0.8854399 | 0.8300855 | 60 | 61 | 74.3 | 78.78
5.5 | 43.35 | 0 | 0 | Sulfuric Acid | Hydrogen Peroxide | 0.9221178 | 0.8333765 | 60 | 61 | 77.95 | 92.57
5.5 | 43.35 | 0 | 0 | Sulfuric Acid | Hydrogen Peroxide | 1.039629 | 0 | 60 | 59 | 62 | 60.42
5.5 | 43.35 | 0 | 0 | Sulfuric Acid | Hydrogen Peroxide | 1.114453 | 0.8461152 | 60 | 60 | 77.86 | 96.84
5.5 | 43.35 | 0 | 0 | Sulfuric Acid | Hydrogen Peroxide | 1.120605 | 1.124032 | 60 | 80 | 88 | 56.36
5.5 | 43.35 | 0 | 0 | Sulfuric Acid | Hydrogen Peroxide | 1.04146 | 0.980081 | 60 | 59 | 86.05 | 74.32
5.5 | 43.35 | 0 | 0 | Sulfuric Acid | Hydrogen Peroxide | 1.10595 | 1.061534 | 60 | 59 | 87.02 | 87.97
5.5 | 43.35 | 0 | 0 | Sulfuric Acid | Hydrogen Peroxide | 1.462099 | 0.9507729 | 60 | 59 | 87.04 | 75.53
5.5 | 43.35 | 0 | 0 | Sulfuric Acid | Hydrogen Peroxide | 1.153943 | 1.08248 | 60 | 44 | 88.58 | 67.36
5.5 | 43.35 | 0 | 0 | Sulfuric Acid | Hydrogen Peroxide | 0.9678092 | 0.8034912 | 60 | 59 | 71.29 | 78.03
5.5 | 43.35 | 0 | 0 | Sulfuric Acid | Hydrogen Peroxide | 1.130719 | 0 | 60 | 60 | 62 | 46.93
5.5 | 43.35 | 0 | 0 | Sulfuric Acid | Hydrogen Peroxide | 1.14419 | 1.550072 | 60 | 62 | 83.82 | 93.2
5.5 | 43.35 | 0 | 0 | Sulfuric Acid | Hydrogen Peroxide | 1.086669 | 0.5585003 | 60 | 60 | 85.18 | 80.83
5.5 | 43.35 | 0 | 0 | Sulfuric Acid | Hydrogen Peroxide | 0.929488 | 0.968232 | 60 | 60 | 86.26 | 77.76
5.5 | 43.35 | 0 | 0 | Sulfuric Acid | Hydrogen Peroxide | 1.090785 | 0.8289002 | 60 | 71 | 79.58 | 77.99
3.4 | 22.8 | 2.8 | 3.3 | Sulfuric Acid | Hydrogen Peroxide | 2 | 4.109972 | 300 | 70 | 100 | 98.34 |  | 94.82
3.4 | 22.8 | 2.8 | 3.3 | Sulfuric Acid | Hydrogen Peroxide | 2 | 4.226761 | 300 | 70 | 97.27 | 90.14 |  | 100
3.4 | 22.8 | 2.8 | 3.3 | Sulfuric Acid | Hydrogen Peroxide | 2 | 5 | 300 | 70 | 100 | 88.05 |  | 91.27
3.4 | 22.8 | 2.8 | 3.3 | Sulfuric Acid | Hydrogen Peroxide | 2 | 0.6721988 | 300 | 70 | 96.34 | 85 |  | 88
3.4 | 22.8 | 2.8 | 3.3 | Sulfuric Acid | Hydrogen Peroxide | 2 | 3.912778 | 300 | 70 | 100 | 100 |  | 100
3.4 | 22.8 | 2.8 | 3.3 | Sulfuric Acid | Hydrogen Peroxide | 2 | 5 | 300 | 70 | 95.38 | 92.79 |  | 98.62
3.4 | 22.8 | 2.8 | 3.3 | Sulfuric Acid | Hydrogen Peroxide | 2 | 3.56613 | 300 | 70 | 96.38 | 94.73 |  | 100
3.4 | 22.8 | 2.8 | 3.3 | Sulfuric Acid | Hydrogen Peroxide | 2 | 0 | 300 | 70 | 87.04 | 85 |  | 94.17
3.4 | 22.8 | 2.8 | 3.3 | Sulfuric Acid | Hydrogen Peroxide | 2 | 4.071288 | 300 | 70 | 93.98 | 100 |  | 88
3.4 | 22.8 | 2.8 | 3.3 | Sulfuric Acid | Hydrogen Peroxide | 2 | 3.500922 | 300 | 70 | 100 | 86.63 |  | 92.88
3.4 | 22.8 | 2.8 | 3.3 | Sulfuric Acid | Hydrogen Peroxide | 2 | 4.849721 | 300 | 70 | 98.55 | 99.04 |  | 90.65
3.4 | 22.8 | 2.8 | 3.3 | Sulfuric Acid | Hydrogen Peroxide | 2 | 4.969581 | 300 | 70 | 94.06 | 86.66 |  | 100
3.4 | 22.8 | 2.8 | 3.3 | Sulfuric Acid | Hydrogen Peroxide | 2 | 5 | 300 | 70 | 95.41 | 94.34 |  | 100
3.4 | 22.8 | 2.8 | 3.3 | Sulfuric Acid | Hydrogen Peroxide | 2 | 4.852919 | 300 | 70 | 95.22 | 100 |  | 91.17
3.4 | 22.8 | 2.8 | 3.3 | Sulfuric Acid | Hydrogen Peroxide | 2 | 0.2686764 | 300 | 70 | 97.75 | 85 |  | 100
3.4 | 22.8 | 2.8 | 3.3 | Sulfuric Acid | Hydrogen Peroxide | 2 | 4.098165 | 300 | 70 | 100 | 86.63 |  | 98.1
3.4 | 22.8 | 2.8 | 3.3 | Sulfuric Acid | Hydrogen Peroxide | 2 | 2.944747 | 300 | 70 | 98.44 | 94.11 |  | 99.05
3.4 | 22.8 | 2.8 | 3.3 | Sulfuric Acid | Hydrogen Peroxide | 2 | 5 | 300 | 70 | 97.34 | 100 |  | 100
3.4 | 22.8 | 2.8 | 3.3 | Sulfuric Acid | Hydrogen Peroxide | 2 | 2.963122 | 300 | 70 | 97.99 | 100 |  | 88
3.4 | 22.8 | 2.8 | 3.3 | Sulfuric Acid | Hydrogen Peroxide | 2 | 5 | 300 | 70 | 100 | 85 |  | 92.15
3.4 | 22.8 | 2.8 | 3.3 | Sulfuric Acid | Hydrogen Peroxide | 2 | 0 | 300 | 70 | 87.03 | 87.4 |  | 90.94
3.4 | 22.8 | 2.8 | 3.3 | Sulfuric Acid | Hydrogen Peroxide | 2 | 3.929383 | 300 | 70 | 100 | 100 |  | 88
3.4 | 22.8 | 2.8 | 3.3 | Sulfuric Acid | Hydrogen Peroxide | 2 | 2.936711 | 300 | 70 | 97.61 | 94.01 |  | 94.84
3.4 | 22.8 | 2.8 | 3.3 | Sulfuric Acid | Hydrogen Peroxide | 2 | 3.966502 | 300 | 70 | 100 | 85 |  | 100
3.4 | 22.8 | 2.8 | 3.3 | Sulfuric Acid | Hydrogen Peroxide | 2 | 0.2701062 | 300 | 70 | 88.76 | 88.13 |  | 100
3.4 | 22.8 | 2.8 | 3.3 | Sulfuric Acid | Hydrogen Peroxide | 2 | 4.888241 | 300 | 70 | 100 | 100 |  | 100
3.4 | 22.8 | 2.8 | 3.3 | Sulfuric Acid | Hydrogen Peroxide | 2 | 3.12301 | 300 | 70 | 95.81 | 96.93 |  | 100
3.4 | 22.8 | 2.8 | 3.3 | Sulfuric Acid | Hydrogen Peroxide | 2 | 3.057867 | 300 | 70 | 100 | 94.66 |  | 100
3.4 | 22.8 | 2.8 | 3.3 | Sulfuric Acid | Hydrogen Peroxide | 2 | 1.209619 | 300 | 70 | 98.15 | 85 |  | 92.84
3.4 | 22.8 | 2.8 | 3.3 | Sulfuric Acid | Hydrogen Peroxide | 2 | 0.9657044 | 300 | 70 | 88.15 | 100 |  | 100
3.4 | 22.8 | 2.8 | 3.3 | Sulfuric Acid | Hydrogen Peroxide | 2 | 5 | 300 | 70 | 94.96 | 94.99 |  | 88
3.4 | 22.8 | 2.8 | 3.3 | Sulfuric Acid | Hydrogen Peroxide | 2 | 4.96914 | 300 | 70 | 100 | 94.04 |  | 100
3.4 | 22.8 | 2.8 | 3.3 | Sulfuric Acid | Hydrogen Peroxide | 2 | 3.753487 | 300 | 70 | 100 | 95.7 |  | 92
3.4 | 22.8 | 2.8 | 3.3 | Sulfuric Acid | Hydrogen Peroxide | 2 | 4.399759 | 300 | 70 | 100 | 89.57 |  | 92.89
3.4 | 22.8 | 2.8 | 3.3 | Sulfuric Acid | Hydrogen Peroxide | 2 | 4.809454 | 300 | 70 | 99.53 | 88 |  | 100
3.4 | 22.8 | 2.8 | 3.3 | Sulfuric Acid | Hydrogen Peroxide | 2 | 0.8803781 | 300 | 70 | 93.47 | 85 |  | 100
3.4 | 22.8 | 2.8 | 3.3 | Sulfuric Acid | Hydrogen Peroxide | 2 | 4.785794 | 300 | 70 | 100 | 90.15 |  | 100
3.4 | 22.8 | 2.8 | 3.3 | Sulfuric Acid | Hydrogen Peroxide | 2 | 4.100505 | 300 | 70 | 95.44 | 85 |  | 100
3.4 | 22.8 | 2.8 | 3.3 | Sulfuric Acid | Hydrogen Peroxide | 2 | 3.88046 | 300 | 70 | 99.3 | 100 |  | 99.07
3.4 | 22.8 | 2.8 | 3.3 | Sulfuric Acid | Hydrogen Peroxide | 2 | 1.378811 | 300 | 70 | 92.62 | 87.21 |  | 100
3.4 | 22.8 | 2.8 | 3.3 | Sulfuric Acid | Hydrogen Peroxide | 2 | 1.133488 | 300 | 70 | 92.29 | 90.11 |  | 100
3.4 | 22.8 | 2.8 | 3.3 | Sulfuric Acid | Hydrogen Peroxide | 2 | 0.9307886 | 300 | 70 | 93.38 | 94.42 |  | 88
3.4 | 22.8 | 2.8 | 3.3 | Sulfuric Acid | Hydrogen Peroxide | 2 | 3.772562 | 300 | 70 | 95.98 | 87.96 |  | 96.73
3.4 | 22.8 | 2.8 | 3.3 | Sulfuric Acid | Hydrogen Peroxide | 2 | 2.972323 | 300 | 70 | 100 | 85 |  | 88
3.4 | 22.8 | 2.8 | 3.3 | Sulfuric Acid | Hydrogen Peroxide | 2 | 0.1300076 | 300 | 70 | 87 | 94.99 |  | 90.87
3.4 | 22.8 | 2.8 | 3.3 | Sulfuric Acid | Hydrogen Peroxide | 2 | 0.9885288 | 300 | 70 | 97.11 | 100 |  | 88
3.4 | 22.8 | 2.8 | 3.3 | Sulfuric Acid | Hydrogen Peroxide | 2 | 3.964911 | 300 | 70 | 96.41 | 100 |  | 88
3.4 | 22.8 | 2.8 | 3.3 | Sulfuric Acid | Hydrogen Peroxide | 2 | 2.744883 | 300 | 70 | 99.12 | 100 |  | 88
3.4 | 22.8 | 2.8 | 3.3 | Sulfuric Acid | Hydrogen Peroxide | 2 | 0.5607868 | 300 | 70 | 93.87 | 85 |  | 91.36
3.4 | 22.8 | 2.8 | 3.3 | Sulfuric Acid | Hydrogen Peroxide | 2 | 0 | 300 | 70 | 87 | 85 |  | 94.66
3.4 | 22.8 | 2.8 | 3.3 | Sulfuric Acid | Hydrogen Peroxide | 2 | 0.6563706 | 300 | 70 | 99.95 | 92.11 |  | 88.16
3.4 | 22.8 | 2.8 | 3.3 | Sulfuric Acid | Hydrogen Peroxide | 2 | 3.731238 | 300 | 70 | 97.51 | 100 |  | 88
3.4 | 22.8 | 2.8 | 3.3 | Sulfuric Acid | Hydrogen Peroxide | 2 | 3.913974 | 300 | 70 | 100 | 100 |  | 100
3.4 | 22.8 | 2.8 | 3.3 | Sulfuric Acid | Hydrogen Peroxide | 2 | 3.486194 | 300 | 70 | 100 | 94.84 |  | 100
3.4 | 22.8 | 2.8 | 3.3 | Sulfuric Acid | Hydrogen Peroxide | 2 | 2.957399 | 300 | 70 | 97.85 | 85 |  | 100
3.4 | 22.8 | 2.8 | 3.3 | Sulfuric Acid | Hydrogen Peroxide | 2 | 3.9063 | 300 | 70 | 93.79 | 85 |  | 100
3.4 | 22.8 | 2.8 | 3.3 | Sulfuric Acid | Hydrogen Peroxide | 2 | 0.2111731 | 300 | 70 | 88.78 | 98.54 |  | 88
3.4 | 22.8 | 2.8 | 3.3 | Sulfuric Acid | Hydrogen Peroxide | 2 | 3.229421 | 300 | 70 | 100 | 93.13 |  | 89.49
3.4 | 22.8 | 2.8 | 3.3 | Sulfuric Acid | Hydrogen Peroxide | 2 | 1.164772 | 300 | 70 | 97.29 | 93.2 |  | 100
3.4 | 22.8 | 2.8 | 3.3 | Sulfuric Acid | Hydrogen Peroxide | 2 | 5 | 300 | 70 | 99.45 | 100 |  | 88
3.4 | 22.8 | 2.8 | 3.3 | Sulfuric Acid | Hydrogen Peroxide | 2 | 3.723916 | 300 | 70 | 96.69 | 100 |  | 94.29
3.4 | 22.8 | 2.8 | 3.3 | Sulfuric Acid | Hydrogen Peroxide | 2 | 0 | 300 | 70 | 95.28 | 85 |  | 88
3.4 | 22.8 | 2.8 | 3.3 | Sulfuric Acid | Hydrogen Peroxide | 2 | 3.602268 | 300 | 70 | 95.43 | 100 |  | 88
3.4 | 22.8 | 2.8 | 3.3 | Sulfuric Acid | Hydrogen Peroxide | 2 | 2.944009 | 300 | 70 | 99.58 | 100 |  | 100
3.4 | 22.8 | 2.8 | 3.3 | Sulfuric Acid | Hydrogen Peroxide | 2 | 4.893835 | 300 | 70 | 100 | 100 |  | 100
3.4 | 22.8 | 2.8 | 3.3 | Sulfuric Acid | Hydrogen Peroxide | 2 | 3.867888 | 300 | 70 | 93.59 | 90.93 |  | 90.52
3.4 | 22.8 | 2.8 | 3.3 | Sulfuric Acid | Hydrogen Peroxide | 2 | 3.069816 | 300 | 70 | 95.81 | 99.87 |  | 91.74
3.4 | 22.8 | 2.8 | 3.3 | Sulfuric Acid | Hydrogen Peroxide | 2 | 2.835702 | 300 | 70 | 97.07 | 100 |  | 100
3.4 | 22.8 | 2.8 | 3.3 | Sulfuric Acid | Hydrogen Peroxide | 2 | 2.914884 | 300 | 70 | 100 | 96.86 |  | 89.66
3.4 | 22.8 | 2.8 | 3.3 | Sulfuric Acid | Hydrogen Peroxide | 2 | 2.878417 | 300 | 70 | 97.16 | 93.91 |  | 100
3.4 | 22.8 | 2.8 | 3.3 | Sulfuric Acid | Hydrogen Peroxide | 2 | 2.992038 | 300 | 70 | 92.97 | 85 |  | 100
3.4 | 22.8 | 2.8 | 3.3 | Sulfuric Acid | Hydrogen Peroxide | 2 | 0.09115933 | 300 | 70 | 87 | 85 |  | 100
3.4 | 22.8 | 2.8 | 3.3 | Sulfuric Acid | Hydrogen Peroxide | 2 | 0 | 300 | 70 | 87 | 85 |  | 88
3.4 | 22.8 | 2.8 | 3.3 | Sulfuric Acid | Hydrogen Peroxide | 2 | 1.113304 | 300 | 70 | 88.97 | 85 |  | 88
3.4 | 22.8 | 2.8 | 3.3 | Sulfuric Acid | Hydrogen Peroxide | 2 | 0.06606313 | 300 | 70 | 95.52 | 92.93 |  | 88
3.4 | 22.8 | 2.8 | 3.3 | Sulfuric Acid | Hydrogen Peroxide | 2 | 3.104657 | 300 | 70 | 100 | 100 |  | 100
3.4 | 22.8 | 2.8 | 3.3 | Sulfuric Acid | Hydrogen Peroxide | 2 | 0.03330783 | 300 | 70 | 92.32 | 87.14 |  | 100
3.4 | 22.8 | 2.8 | 3.3 | Sulfuric Acid | Hydrogen Peroxide | 2 | 0.09039099 | 300 | 70 | 91.19 | 85 |  | 96.87
3.4 | 22.8 | 2.8 | 3.3 | Sulfuric Acid | Hydrogen Peroxide | 2 | 0.8960835 | 300 | 70 | 97.92 | 93.53 |  | 90.02
3.4 | 22.8 | 2.8 | 3.3 | Sulfuric Acid | Hydrogen Peroxide | 2 | 0.110842 | 300 | 70 | 95.23 | 94.73 |  | 100
3.4 | 22.8 | 2.8 | 3.3 | Sulfuric Acid | Hydrogen Peroxide | 2 | 1.286142 | 300 | 70 | 91.08 | 96.78 |  | 91.8
3.4 | 22.8 | 2.8 | 3.3 | Sulfuric Acid | Hydrogen Peroxide | 2 | 0.8761548 | 300 | 70 | 91.25 | 86.93 |  | 88
3.4 | 22.8 | 2.8 | 3.3 | Sulfuric Acid | Hydrogen Peroxide | 2 | 0.8852263 | 300 | 70 | 97.78 | 85 |  | 94.07
3.4 | 22.8 | 2.8 | 3.3 | Sulfuric Acid | Hydrogen Peroxide | 2 | 3.157626 | 300 | 70 | 100 | 100 |  | 90.6
3.4 | 22.8 | 2.8 | 3.3 | Sulfuric Acid | Hydrogen Peroxide | 2 | 4.861498 | 300 | 70 | 100 | 100 |  | 89.91
3.4 | 22.8 | 2.8 | 3.3 | Sulfuric Acid | Hydrogen Peroxide | 2 | 3.82019 | 300 | 70 | 95.32 | 89.28 |  | 100
3.4 | 22.8 | 2.8 | 3.3 | Sulfuric Acid | Hydrogen Peroxide | 2 | 4.105543 | 300 | 70 | 95.92 | 85 |  | 92.06
3.4 | 22.8 | 2.8 | 3.3 | Sulfuric Acid | Hydrogen Peroxide | 2 | 0.8923831 | 300 | 70 | 96.76 | 97.27 |  | 88
3.4 | 22.8 | 2.8 | 3.3 | Sulfuric Acid | Hydrogen Peroxide | 2 | 1.305437 | 300 | 70 | 92.36 | 85 |  | 100
3.4 | 22.8 | 2.8 | 3.3 | Sulfuric Acid | Hydrogen Peroxide | 2 | 0.8834471 | 300 | 70 | 88.43 | 99.02 |  | 88
3.4 | 22.8 | 2.8 | 3.3 | Sulfuric Acid | Hydrogen Peroxide | 2 | 3.795221 | 300 | 70 | 96.27 | 98.47 |  | 88
3.4 | 22.8 | 2.8 | 3.3 | Sulfuric Acid | Hydrogen Peroxide | 2 | 0 | 300 | 70 | 87.15 | 94.64 |  | 96.08
3.4 | 22.8 | 2.8 | 3.3 | Sulfuric Acid | Hydrogen Peroxide | 2 | 1.108858 | 300 | 70 | 100 | 93.56 |  | 89.2
3.4 | 22.8 | 2.8 | 3.3 | Sulfuric Acid | Hydrogen Peroxide | 2 | 5 | 300 | 70 | 95.35 | 100 |  | 92.99
3.4 | 22.8 | 2.8 | 3.3 | Sulfuric Acid | Hydrogen Peroxide | 2 | 3.134728 | 300 | 70 | 98.73 | 97.54 |  | 98.3
3.4 | 22.8 | 2.8 | 3.3 | Sulfuric Acid | Hydrogen Peroxide | 2 | 4.861711 | 300 | 70 | 100 | 89.32 |  | 95.05
3.4 | 22.8 | 2.8 | 3.3 | Sulfuric Acid | Hydrogen Peroxide | 2 | 5 | 300 | 70 | 94.28 | 85.07 |  | 93.28
3.4 | 22.8 | 2.8 | 3.3 | Sulfuric Acid | Hydrogen Peroxide | 2 | 3.586163 | 300 | 70 | 100 | 87.14 |  | 88
3.4 | 22.8 | 2.8 | 3.3 | Sulfuric Acid | Hydrogen Peroxide | 2 | 0.8047859 | 300 | 70 | 91.83 | 99.53 |  | 96.56
3.4 | 22.8 | 2.8 | 3.3 | Sulfuric Acid | Hydrogen Peroxide | 2 | 5 | 300 | 70 | 100 | 98.04 |  | 100
3.4 | 22.8 | 2.8 | 3.3 | Sulfuric Acid | Hydrogen Peroxide | 2 | 4.82572 | 300 | 70 | 100 | 85 |  | 100
3.4 | 22.8 | 2.8 | 3.3 | Sulfuric Acid | Hydrogen Peroxide | 2 | 3.922575 | 300 | 70 | 100 | 100 |  | 93.65
3.4 | 22.8 | 2.8 | 3.3 | Sulfuric Acid | Hydrogen Peroxide | 2 | 0.7545851 | 300 | 70 | 95.5 | 100 |  | 100
3.4 | 22.8 | 2.8 | 3.3 | Sulfuric Acid | Hydrogen Peroxide | 2 | 0 | 300 | 70 | 87 | 85 |  | 95.16
3.4 | 22.8 | 2.8 | 3.3 | Sulfuric Acid | Hydrogen Peroxide | 2 | 0.1157693 | 300 | 70 | 91.56 | 100 |  | 88
3.4 | 22.8 | 2.8 | 3.3 | Sulfuric Acid | Hydrogen Peroxide | 2 | 3.866112 | 300 | 70 | 96.7 | 100 |  | 100
3.4 | 22.8 | 2.8 | 3.3 | Sulfuric Acid | Hydrogen Peroxide | 2 | 0 | 300 | 70 | 87 | 85 |  | 89.43
3.4 | 22.8 | 2.8 | 3.3 | Sulfuric Acid | Hydrogen Peroxide | 2 | 2.88477 | 300 | 70 | 90.06 | 91.52 |  | 93.92
3.4 | 22.8 | 2.8 | 3.3 | Sulfuric Acid | Hydrogen Peroxide | 2 | 3.275967 | 300 | 70 | 95.51 | 87.34 |  | 100
3.4 | 22.8 | 2.8 | 3.3 | Sulfuric Acid | Hydrogen Peroxide | 2 | 3.273893 | 300 | 70 | 98.86 | 100 |  | 88
3.4 | 22.8 | 2.8 | 3.3 | Sulfuric Acid | Hydrogen Peroxide | 2 | 4.880473 | 300 | 70 | 100 | 92.09 |  | 88
3.4 | 22.8 | 2.8 | 3.3 | Sulfuric Acid | Hydrogen Peroxide | 2 | 1.127072 | 300 | 70 | 92.13 | 89.43 |  | 100
3.4 | 22.8 | 2.8 | 3.3 | Sulfuric Acid | Hydrogen Peroxide | 2 | 3.995416 | 300 | 70 | 99.88 | 100 |  | 100
3.4 | 22.8 | 2.8 | 3.3 | Sulfuric Acid | Hydrogen Peroxide | 2 | 1.321012 | 300 | 70 | 88.09 | 100 |  | 100
3.4 | 22.8 | 2.8 | 3.3 | Sulfuric Acid | Hydrogen Peroxide | 2 | 0.04789157 | 300 | 70 | 88.93 | 91.05 |  | 88
3.4 | 22.8 | 2.8 | 3.3 | Sulfuric Acid | Hydrogen Peroxide | 2 | 0 | 300 | 70 | 87 | 85 |  | 98.02
3.4 | 22.8 | 2.8 | 3.3 | Sulfuric Acid | Hydrogen Peroxide | 2 | 4.399969 | 300 | 70 | 100 | 93.52 |  | 88
3.4 | 22.8 | 2.8 | 3.3 | Sulfuric Acid | Hydrogen Peroxide | 2 | 3.76905 | 300 | 70 | 99.9 | 100 |  | 100
3.4 | 22.8 | 2.8 | 3.3 | Sulfuric Acid | Hydrogen Peroxide | 2 | 0.07980105 | 300 | 70 | 92.99 | 85 |  | 88
3.4 | 22.8 | 2.8 | 3.3 | Sulfuric Acid | Hydrogen Peroxide | 2 | 1.341518 | 300 | 70 | 97.47 | 94.34 |  | 100
3.4 | 22.8 | 2.8 | 3.3 | Sulfuric Acid | Hydrogen Peroxide | 2 | 3.16654 | 300 | 70 | 100 | 86.37 |  | 94.87
3.4 | 22.8 | 2.8 | 3.3 | Sulfuric Acid | Hydrogen Peroxide | 2 | 2.80929 | 300 | 70 | 97.17 | 85 |  | 100
3.4 | 22.8 | 2.8 | 3.3 | Sulfuric Acid | Hydrogen Peroxide | 2 | 0.7958326 | 300 | 70 | 90.69 | 85 |  | 88.46
3.4 | 22.8 | 2.8 | 3.3 | Sulfuric Acid | Hydrogen Peroxide | 2 | 0.647878 | 300 | 70 | 100 | 88.51 |  | 97.21
3.4 | 22.8 | 2.8 | 3.3 | Sulfuric Acid | Hydrogen Peroxide | 2 | 3.37073 | 300 | 70 | 93.83 | 100 |  | 100
3.4 | 22.8 | 2.8 | 3.3 | Sulfuric Acid | Hydrogen Peroxide | 2 | 4.716777 | 300 | 70 | 100 | 85 |  | 100
3.4 | 22.8 | 2.8 | 3.3 | Sulfuric Acid | Hydrogen Peroxide | 2 | 1.17835 | 300 | 70 | 94.92 | 100 |  | 100
3.4 | 22.8 | 2.8 | 3.3 | Sulfuric Acid | Hydrogen Peroxide | 2 | 0.6433721 | 300 | 70 | 96.46 | 87.04 |  | 100
3.4 | 22.8 | 2.8 | 3.3 | Sulfuric Acid | Hydrogen Peroxide | 2 | 0.6392727 | 300 | 70 | 88.61 | 85 |  | 100
3.4 | 22.8 | 2.8 | 3.3 | Sulfuric Acid | Hydrogen Peroxide | 2 | 0 | 300 | 70 | 98.9 | 85 |  | 100
3.4 | 22.8 | 2.8 | 3.3 | Sulfuric Acid | Hydrogen Peroxide | 2 | 3.01063 | 300 | 70 | 97.39 | 100 |  | 100
3.4 | 22.8 | 2.8 | 3.3 | Sulfuric Acid | Hydrogen Peroxide | 2 | 5 | 300 | 70 | 95.92 | 100 |  | 88
3.4 | 22.8 | 2.8 | 3.3 | Sulfuric Acid | Hydrogen Peroxide | 2 | 0 | 300 | 70 | 90.32 | 85 |  | 95.18
3.4 | 22.8 | 2.8 | 3.3 | Sulfuric Acid | Hydrogen Peroxide | 2 | 5 | 300 | 70 | 96.16 | 95.86 |  | 98.24
3.4 | 22.8 | 2.8 | 3.3 | Sulfuric Acid | Hydrogen Peroxide | 2 | 2.929542 | 300 | 70 | 100 | 100 |  | 93.42
3.4 | 22.8 | 2.8 | 3.3 | Sulfuric Acid | Hydrogen Peroxide | 2 | 0.09704794 | 300 | 70 | 87 | 100 |  | 88
1.7 | 14 | 1.192 | 0.482 | Sulfuric Acid | Hydrogen Peroxide | 2.101383 | 5.071648 | 60 | 50 | 87.89 | 73.36
1.7 | 14 | 1.192 | 0.482 | Sulfuric Acid | Hydrogen Peroxide | 2.0896 | 4.811825 | 65 | 90 | 100 | 100
1.7 | 14 | 1.192 | 0.482 | Sulfuric Acid | Hydrogen Peroxide | 1.832776 | 5.82716 | 29 | 83 | 100 | 84.23
1.7 | 14 | 1.192 | 0.482 | Sulfuric Acid | Hydrogen Peroxide | 0.5 | 14.2799 | 56 | 80 | 76.45 | 65
1.7 | 14 | 1.192 | 0.482 | Sulfuric Acid | Hydrogen Peroxide | 2.331034 | 1.699028 | 57 | 82 | 100 | 96.47
1.7 | 14 | 1.192 | 0.482 | Sulfuric Acid | Hydrogen Peroxide | 2.15061 | 6.475133 | 75 | 81 | 100 | 100
1.7 | 14 | 1.192 | 0.482 | Sulfuric Acid | Hydrogen Peroxide | 2.015177 | 4.386873 | 60 | 67 | 100 | 100
1.7 | 14 | 1.192 | 0.482 | Sulfuric Acid | Hydrogen Peroxide | 2.106093 | 15 | 60 | 79 | 100 | 100
1.7 | 14 | 1.192 | 0.482 | Sulfuric Acid | Hydrogen Peroxide | 1.918147 | 5.456442 | 56 | 90 | 94.06 | 100
1.7 | 14 | 1.192 | 0.482 | Sulfuric Acid | Hydrogen Peroxide | 1.96983 | 4.413303 | 66 | 59 | 100 | 100
1.7 | 14 | 1.192 | 0.482 | Sulfuric Acid | Hydrogen Peroxide | 2.003757 | 2.900272 | 64 | 82 | 95.53 | 100
1.7 | 14 | 1.192 | 0.482 | Sulfuric Acid | Hydrogen Peroxide | 0.668753 | 14.78853 | 60 | 79 | 91.74 | 87.3
1.7 | 14 | 1.192 | 0.482 | Sulfuric Acid | Hydrogen Peroxide | 1.752668 | 5.267285 | 15 | 81 | 95.15 | 96.94
1.7 | 14 | 1.192 | 0.482 | Sulfuric Acid | Hydrogen Peroxide | 1.821455 | 9.42443 | 65 | 81 | 97.7 | 93.36
1.7 | 14 | 1.192 | 0.482 | Sulfuric Acid | Hydrogen Peroxide | 1.78567 | 14.86761 | 63 | 80 | 100 | 92.55
1.7 | 14 | 1.192 | 0.482 | Sulfuric Acid | Hydrogen Peroxide | 2.149296 | 4.972061 | 45 | 81 | 100 | 88.73
1.7 | 14 | 1.192 | 0.482 | Sulfuric Acid | Hydrogen Peroxide | 1.98234 | 3.826366 | 64 | 76 | 93.9 | 93.46
1.7 | 14 | 1.192 | 0.482 | Sulfuric Acid | Hydrogen Peroxide | 1.839634 | 14.69167 | 59 | 78 | 100 | 100
1.7 | 14 | 1.192 | 0.482 | Sulfuric Acid | Hydrogen Peroxide | 1.961234 | 4.26826 | 27 | 79 | 95.77 | 100
1.7 | 14 | 1.192 | 0.482 | Sulfuric Acid | Hydrogen Peroxide | 1.889434 | 4.591464 | 15 | 82 | 100 | 88.93
1.7 | 14 | 1.192 | 0.482 | Sulfuric Acid | Hydrogen Peroxide | 1.748956 | 5.275272 | 55 | 87 | 100 | 92.79
1.7 | 14 | 1.192 | 0.482 | Sulfuric Acid | Hydrogen Peroxide | 4 | 13.67131 | 57 | 80 | 96.08 | 74.73
1.7 | 14 | 1.192 | 0.482 | Sulfuric Acid | Hydrogen Peroxide | 1.973865 | 15 | 62 | 81 | 100 | 90.16
1.7 | 14 | 1.192 | 0.482 | Sulfuric Acid | Hydrogen Peroxide | 2.224604 | 5.014739 | 61 | 70 | 100 | 90.8
1.7 | 14 | 1.192 | 0.482 | Sulfuric Acid | Hydrogen Peroxide | 2.746464 | 15 | 56 | 80 | 91.97 | 95.67
1.7 | 14 | 1.192 | 0.482 | Sulfuric Acid | Hydrogen Peroxide | 2.088248 | 5.164388 | 74 | 79 | 100 | 93.57
1.7 | 14 | 1.192 | 0.482 | Sulfuric Acid | Hydrogen Peroxide | 1.747562 | 0 | 56 | 80 | 93.56 | 68.56
1.7 | 14 | 1.192 | 0.482 | Sulfuric Acid | Hydrogen Peroxide | 2.427942 | 4.188351 | 59 | 82 | 100 | 100
1.7 | 14 | 1.192 | 0.482 | Sulfuric Acid | Hydrogen Peroxide | 1.697345 | 9.474641 | 58 | 79 | 100 | 91.25
1.7 | 14 | 1.192 | 0.482 | Sulfuric Acid | Hydrogen Peroxide | 2.314302 | 3.870478 | 63 | 76 | 100 | 100
1.7 | 14 | 1.192 | 0.482 | Sulfuric Acid | Hydrogen Peroxide | 1.996531 | 5.26119 | 60 | 81 | 100 | 100
1.7 | 14 | 1.192 | 0.482 | Sulfuric Acid | Hydrogen Peroxide | 1.96802 | 14.87794 | 59 | 83 | 100 | 100
1.7 | 14 | 1.192 | 0.482 | Sulfuric Acid | Hydrogen Peroxide | 2.103135 | 13.84926 | 59 | 78 | 99.7 | 95.82
1.7 | 14 | 1.192 | 0.482 | Sulfuric Acid | Hydrogen Peroxide | 1.835846 | 4.537621 | 55 | 83 | 100 | 100
1.7 | 14 | 1.192 | 0.482 | Sulfuric Acid | Hydrogen Peroxide | 2.137394 | 5.489102 | 60 | 90 | 98.8 | 100
1.7 | 14 | 1.192 | 0.482 | Sulfuric Acid | Hydrogen Peroxide | 2.150209 | 5.969767 | 16 | 78 | 93.21 | 100
1.7 | 14 | 1.192 | 0.482 | Sulfuric Acid | Hydrogen Peroxide | 2.002085 | 9.037087 | 61 | 79 | 96.15 | 100
1.7 | 14 | 1.192 | 0.482 | Sulfuric Acid | Hydrogen Peroxide | 2.043759 | 4.621042 | 62 | 79 | 100 | 100
1.7 | 14 | 1.192 | 0.482 | Sulfuric Acid | Hydrogen Peroxide | 2.337688 | 0 | 62 | 80 | 88.36 | 65
1.7 | 14 | 1.192 | 0.482 | Sulfuric Acid | Hydrogen Peroxide | 0.6139561 | 13.72143 | 67 | 80 | 88.24 | 95.66
1.7 | 14 | 1.192 | 0.482 | Sulfuric Acid | Hydrogen Peroxide | 1.863114 | 2.318092 | 57 | 82 | 100 | 80.78
1.7 | 14 | 1.192 | 0.482 | Sulfuric Acid | Hydrogen Peroxide | 2.131343 | 0.219373 | 61 | 82 | 94.65 | 81.85
1.7 | 14 | 1.192 | 0.482 | Sulfuric Acid | Hydrogen Peroxide | 1.905862 | 6.142875 | 75 | 77 | 100 | 100
1.7 | 14 | 1.192 | 0.482 | Sulfuric Acid | Hydrogen Peroxide | 3.871979 | 14.50133 | 59 | 77 | 100 | 89.58
1.7 | 14 | 1.192 | 0.482 | Sulfuric Acid | Hydrogen Peroxide | 2.089713 | 4.780172 | 58 | 81 | 100 | 90.11
1.7 | 14 | 1.192 | 0.482 | Sulfuric Acid | Hydrogen Peroxide | 2.823362 | 14.02117 | 61 | 79 | 100 | 91.4
1.7 | 14 | 1.192 | 0.482 | Sulfuric Acid | Hydrogen Peroxide | 2.008119 | 5.958079 | 46 | 80 | 98.82 | 100
1.7 | 14 | 1.192 | 0.482 | Sulfuric Acid | Hydrogen Peroxide | 2.117907 | 5.855055 | 15 | 81 | 100 | 90.78
1.7 | 14 | 1.192 | 0.482 | Sulfuric Acid | Hydrogen Peroxide | 2.334199 | 4.504633 | 55 | 82 | 100 | 100
1.7 | 14 | 1.192 | 0.482 | Sulfuric Acid | Hydrogen Peroxide | 2.111708 | 4.943835 | 59 | 68 | 95.43 | 100
1.7 | 14 | 1.192 | 0.482 | Sulfuric Acid | Hydrogen Peroxide | 1.742755 | 5.49657 | 58 | 76 | 100 | 100
1.7 | 14 | 1.192 | 0.482 | Sulfuric Acid | Hydrogen Peroxide | 1.770087 | 4.646439 | 32 | 80 | 92.29 | 91.44
1.7 | 14 | 1.192 | 0.482 | Sulfuric Acid | Hydrogen Peroxide | 2.30211 | 6.023166 | 57 | 88 | 100 | 100
1.7 | 14 | 1.192 | 0.482 | Sulfuric Acid | Hydrogen Peroxide | 0.8890055 | 14.92061 | 59 | 80 | 94.41 | 81.45
1.7 | 14 | 1.192 | 0.482 | Sulfuric Acid | Hydrogen Peroxide | 1.734619 | 0 | 55 | 80 | 84.94 | 65
1.7 | 14 | 1.192 | 0.482 | Sulfuric Acid | Hydrogen Peroxide | 1.824165 | 3.812874 | 25 | 78 | 100 | 100
1.7 | 14 | 1.192 | 0.482 | Sulfuric Acid | Hydrogen Peroxide | 1.138973 | 14.02972 | 58 | 84 | 100 | 91.91
1.7 | 14 | 1.192 | 0.482 | Sulfuric Acid | Hydrogen Peroxide | 2.019747 | 5.441412 | 44 | 80 | 96.9 | 100
1.7 | 14 | 1.192 | 0.482 | Sulfuric Acid | Hydrogen Peroxide | 2.113284 | 5.176586 | 58 | 59 | 98.55 | 96.5
1.7 | 14 | 1.192 | 0.482 | Sulfuric Acid | Hydrogen Peroxide | 1.994224 | 5.611782 | 60 | 50 | 93.31 | 72.86
1.7 | 14 | 1.192 | 0.482 | Sulfuric Acid | Hydrogen Peroxide | 1.807001 | 4.577864 | 70 | 81 | 93.51 | 100
1.7 | 14 | 1.192 | 0.482 | Sulfuric Acid | Hydrogen Peroxide | 1.687231 | 3.769022 | 44 | 79 | 88.26 | 84.11
1.7 | 14 | 1.192 | 0.482 | Sulfuric Acid | Hydrogen Peroxide | 1.853947 | 4.627766 | 59 | 65 | 97.18 | 96.59
1.7 | 14 | 1.192 | 0.482 | Sulfuric Acid | Hydrogen Peroxide | 2.021309 | 1.528443 | 56 | 77 | 94.18 | 78.86
1.7 | 14 | 1.192 | 0.482 | Sulfuric Acid | Hydrogen Peroxide | 1.792878 | 4.276382 | 61 | 77 | 100 | 100
1.7 | 14 | 1.192 | 0.482 | Sulfuric Acid | Hydrogen Peroxide | 2.172008 | 14.97268 | 53 | 77 | 98.84 | 100
1.7 | 14 | 1.192 | 0.482 | Sulfuric Acid | Hydrogen Peroxide | 1.824988 | 8.189823 | 58 | 80 | 100 | 91.83
1.7 | 14 | 1.192 | 0.482 | Sulfuric Acid | Hydrogen Peroxide | 1.710905 | 4.610094 | 32 | 81 | 99.57 | 76.66
1.7 | 14 | 1.192 | 0.482 | Sulfuric Acid | Hydrogen Peroxide | 3.000116 | 14.68955 | 53 | 79 | 94.34 | 100
1.7 | 14 | 1.192 | 0.482 | Sulfuric Acid | Hydrogen Peroxide | 2.133126 | 5.248885 | 62 | 71 | 100 | 99.39
1.7 | 14 | 1.192 | 0.482 | Sulfuric Acid | Hydrogen Peroxide | 2.261198 | 4.76154 | 15 | 81 | 91.83 | 100
1.7 | 14 | 1.192 | 0.482 | Sulfuric Acid | Hydrogen Peroxide | 1.717935 | 3.861063 | 58 | 79 | 95.96 | 100
1.7 | 14 | 1.192 | 0.482 | Sulfuric Acid | Hydrogen Peroxide | 2.249146 | 4.502069 | 64 | 81 | 96.1 | 100
1.7 | 14 | 1.192 | 0.482 | Sulfuric Acid | Hydrogen Peroxide | 2.032433 | 4.847021 | 58 | 50 | 84.45 | 71.56
1.7 | 14 | 1.192 | 0.482 | Sulfuric Acid | Hydrogen Peroxide | 1.891324 | 4.252874 | 65 | 79 | 100 | 96.76
1.7 | 14 | 1.192 | 0.482 | Sulfuric Acid | Hydrogen Peroxide | 2.119142 | 4.361852 | 59 | 50 | 88.05 | 80.65
1.7 | 14 | 1.192 | 0.482 | Sulfuric Acid | Hydrogen Peroxide | 2.237192 | 5.753887 | 60 | 80 | 100 | 100
1.7 | 14 | 1.192 | 0.482 | Sulfuric Acid | Hydrogen Peroxide | 1.706163 | 4.531342 | 75 | 82 | 95.09 | 91.87
1.7 | 14 | 1.192 | 0.482 | Sulfuric Acid | Hydrogen Peroxide | 1.924587 | 5.329966 | 62 | 78 | 99.71 | 84.87
1.7 | 14 | 1.192 | 0.482 | Sulfuric Acid | Hydrogen Peroxide | 1.904682 | 2.86728 | 60 | 79 | 98.87 | 100
1.7 | 14 | 1.192 | 0.482 | Sulfuric Acid | Hydrogen Peroxide | 2.109548 | 2.077527 | 59 | 80 | 99.2 | 95.67
1.7 | 14 | 1.192 | 0.482 | Sulfuric Acid | Hydrogen Peroxide | 2.255505 | 4.750276 | 55 | 54 | 94.14 | 79.74
1.7 | 14 | 1.192 | 0.482 | Sulfuric Acid | Hydrogen Peroxide | 2.012845 | 15 | 55 | 81 | 100 | 90.03
1.7 | 14 | 1.192 | 0.482 | Sulfuric Acid | Hydrogen Peroxide | 1.948867 | 6.302586 | 64 | 78 | 96.71 | 100
1.7 | 14 | 1.192 | 0.482 | Sulfuric Acid | Hydrogen Peroxide | 2.077938 | 4.420817 | 65 | 88 | 100 | 100
1.7 | 14 | 1.192 | 0.482 | Sulfuric Acid | Hydrogen Peroxide | 1.958967 | 4.936065 | 75 | 82 | 98.78 | 100
1.7 | 14 | 1.192 | 0.482 | Sulfuric Acid | Hydrogen Peroxide | 1.620329 | 5.681812 | 15 | 79 | 100 | 93.96
1.7 | 14 | 1.192 | 0.482 | Sulfuric Acid | Hydrogen Peroxide | 1.09048 | 15 | 58 | 78 | 99.86 | 97.17
1.7 | 14 | 1.192 | 0.482 | Sulfuric Acid | Hydrogen Peroxide | 1.172493 | 14.51331 | 58 | 82 | 99.7 | 96.39
1.7 | 14 | 1.192 | 0.482 | Sulfuric Acid | Hydrogen Peroxide | 3.187897 | 14.88316 | 58 | 81 | 95.85 | 100
1.7 | 14 | 1.192 | 0.482 | Sulfuric Acid | Hydrogen Peroxide | 1.797701 | 3.834522 | 57 | 78 | 98.43 | 100
1.7 | 14 | 1.192 | 0.482 | Sulfuric Acid | Hydrogen Peroxide | 2.106253 | 15 | 62 | 77 | 100 | 100
1.7 | 14 | 1.192 | 0.482 | Sulfuric Acid | Hydrogen Peroxide | 2.268234 | 15 | 61 | 76 | 99.89 | 89.25
1.7 | 14 | 1.192 | 0.482 | Sulfuric Acid | Hydrogen Peroxide | 2.442858 | 1.878567 | 65 | 79 | 97.22 | 91.99
1.7 | 14 | 1.192 | 0.482 | Sulfuric Acid | Hydrogen Peroxide | 2.083813 | 5.415292 | 29 | 81 | 92.33 | 100
1.7 | 14 | 1.192 | 0.482 | Sulfuric Acid | Hydrogen Peroxide | 0.6721757 | 15 | 61 | 82 | 84.68 | 91.98
1.7 | 14 | 1.192 | 0.482 | Sulfuric Acid | Hydrogen Peroxide | 1.826291 | 14.49677 | 62 | 81 | 99.73 | 100
1.7 | 14 | 1.192 | 0.482 | Sulfuric Acid | Hydrogen Peroxide | 1.803405 | 4.81684 | 63 | 57 | 98.83 | 94.25
1.7 | 14 | 1.192 | 0.482 | Sulfuric Acid | Hydrogen Peroxide | 2.172783 | 4.866604 | 71 | 79 | 92.8 | 100
1.7 | 14 | 1.192 | 0.482 | Sulfuric Acid | Hydrogen Peroxide | 0.6437202 | 15 | 61 | 83 | 82.36 | 84.86
1.7 | 14 | 1.192 | 0.482 | Sulfuric Acid | Hydrogen Peroxide | 2.027186 | 5.132257 | 60 | 79 | 92.8 | 100
1.7 | 14 | 1.192 | 0.482 | Sulfuric Acid | Hydrogen Peroxide | 2.250355 | 5.139358 | 61 | 82 | 100 | 93.5
1.7 | 14 | 1.192 | 0.482 | Sulfuric Acid | Hydrogen Peroxide | 2.124703 | 4.254473 | 60 | 81 | 100 | 100
1.7 | 14 | 1.192 | 0.482 | Sulfuric Acid | Hydrogen Peroxide | 2.123562 | 15 | 65 | 82 | 100 | 100
1.7 | 14 | 1.192 | 0.482 | Sulfuric Acid | Hydrogen Peroxide | 1.991343 | 9.4245 | 57 | 81 | 100 | 100
1.7 | 14 | 1.192 | 0.482 | Sulfuric Acid | Hydrogen Peroxide | 1.92827 | 4.786457 | 27 | 82 | 96.65 | 100
1.7 | 14 | 1.192 | 0.482 | Sulfuric Acid | Hydrogen Peroxide | 2.377086 | 10.98206 | 58 | 77 | 100 | 98.07
1.7 | 14 | 1.192 | 0.482 | Sulfuric Acid | Hydrogen Peroxide | 2.215888 | 5.664956 | 59 | 63 | 94.01 | 94.03
1.7 | 14 | 1.192 | 0.482 | Sulfuric Acid | Hydrogen Peroxide | 2.148095 | 4.362667 | 61 | 76 | 100 | 97.69
1.7 | 14 | 1.192 | 0.482 | Sulfuric Acid | Hydrogen Peroxide | 2.004873 | 4.190882 | 59 | 71 | 100 | 91.68
1.7 | 14 | 1.192 | 0.482 | Sulfuric Acid | Hydrogen Peroxide | 1.897779 | 0.8472023 | 63 | 80 | 95.84 | 94.34
1.7 | 14 | 1.192 | 0.482 | Sulfuric Acid | Hydrogen Peroxide | 2.188936 | 4.567693 | 60 | 50 | 92.68 | 65
1.7 | 14 | 1.192 | 0.482 | Sulfuric Acid | Hydrogen Peroxide | 1.946295 | 3.899443 | 60 | 78 | 100 | 93.72
1.7 | 14 | 1.192 | 0.482 | Sulfuric Acid | Hydrogen Peroxide | 2.013774 | 0 | 56 | 81 | 93.45 | 66.96
1.7 | 14 | 1.192 | 0.482 | Sulfuric Acid | Hydrogen Peroxide | 2.107746 | 0.9389646 | 65 | 82 | 100 | 100
1.7 | 14 | 1.192 | 0.482 | Sulfuric Acid | Hydrogen Peroxide | 2.036657 | 15 | 60 | 80 | 100 | 100
1.7 | 14 | 1.192 | 0.482 | Sulfuric Acid | Hydrogen Peroxide | 2.271249 | 5.630778 | 35 | 79 | 97.23 | 96.65
1.7 | 14 | 1.192 | 0.482 | Sulfuric Acid | Hydrogen Peroxide | 1.769008 | 6.057269 | 43 | 83 | 99.06 | 89.48
1.7 | 14 | 1.192 | 0.482 | Sulfuric Acid | Hydrogen Peroxide | 2.011784 | 15 | 62 | 79 | 100 | 100
1.7 | 14 | 1.192 | 0.482 | Sulfuric Acid | Hydrogen Peroxide | 2.374161 | 4.663775 | 58 | 70 | 100 | 90.67
1.7 | 14 | 1.192 | 0.482 | Sulfuric Acid | Hydrogen Peroxide | 2.156984 | 15 | 65 | 80 | 100 | 100
1.7 | 14 | 1.192 | 0.482 | Sulfuric Acid | Hydrogen Peroxide | 1.965517 | 14.4739 | 63 | 85 | 94.76 | 92.95
1.7 | 14 | 1.192 | 0.482 | Sulfuric Acid | Hydrogen Peroxide | 2.139794 | 0 | 63 | 78 | 87.59 | 73.61
1.7 | 14 | 1.192 | 0.482 | Sulfuric Acid | Hydrogen Peroxide | 1.991646 | 14.88958 | 58 | 82 | 100 | 100
1.7 | 14 | 1.192 | 0.482 | Sulfuric Acid | Hydrogen Peroxide | 2.256615 | 0.3082862 | 66 | 77 | 98.27 | 80.03
1.7 | 14 | 1.192 | 0.482 | Sulfuric Acid | Hydrogen Peroxide | 2.143719 | 2.39103 | 66 | 78 | 100 | 100
1.7 | 14 | 1.192 | 0.482 | Sulfuric Acid | Hydrogen Peroxide | 1.84836 | 9.21437 | 59 | 79 | 92.33 | 100
1.7 | 14 | 1.192 | 0.482 | Sulfuric Acid | Hydrogen Peroxide | 2.041713 | 4.687367 | 60 | 80 | 100 | 98.19
1.7 | 14 | 1.192 | 0.482 | Sulfuric Acid | Hydrogen Peroxide | 2.073259 | 5.308931 | 63 | 69 | 100 | 98.51
1.7 | 14 | 1.192 | 0.482 | Sulfuric Acid | Hydrogen Peroxide | 2.081919 | 4.890928 | 54 | 50 | 79.12 | 71.01
1.7 | 14 | 1.192 | 0.482 | Sulfuric Acid | Hydrogen Peroxide | 0.5557811 | 15 | 63 | 79 | 86.42 | 84.15
1.7 | 14 | 1.192 | 0.482 | Sulfuric Acid | Hydrogen Peroxide | 2.09883 | 4.897948 | 63 | 53 | 96.72 | 65.35
1.7 | 14 | 1.192 | 0.482 | Sulfuric Acid | Hydrogen Peroxide | 2.073329 | 0.562984 | 58 | 78 | 90.97 | 65
1.7 | 14 | 1.192 | 0.482 | Sulfuric Acid | Hydrogen Peroxide | 1.873792 | 3.913437 | 53 | 81 | 98.81 | 77.92
1.7 | 14 | 1.192 | 0.482 | Sulfuric Acid | Hydrogen Peroxide | 1.920117 | 5.44017 | 61 | 61 | 99.62 | 95.85
1.7 | 14 | 1.192 | 0.482 | Sulfuric Acid | Hydrogen Peroxide | 1.955521 | 4.653238 | 72 | 78 | 98.55 | 88.1
7.42 | 19.74 | 19.53 | 20.84 | Sulfuric Acid | Hydrogen Peroxide | 0.948752 | 0.9932917 | 68 | 55 | 94.18 | 97.19 | 97.28 | 94.45
7.42 | 19.74 | 19.53 | 20.84 | Sulfuric Acid | Hydrogen Peroxide | 0.9293631 | 1 | 0 | 59 | 72.81 | 43.22 | 21.8 | 37.14
7.42 | 19.74 | 19.53 | 20.84 | Sulfuric Acid | Hydrogen Peroxide | 0.9351156 | 0.9833867 | 13 | 41 | 91.56 | 87.25 | 66.78 | 61.21
7.42 | 19.74 | 19.53 | 20.84 | Sulfuric Acid | Hydrogen Peroxide | 1.09672 | 1 | 62 | 77 | 100 | 98.48 | 75.89 | 100
7.42 | 19.74 | 19.53 | 20.84 | Sulfuric Acid | Hydrogen Peroxide | 1.023528 | 0.9193201 | 8 | 68 | 93.24 | 97.71 | 100 | 79.23
7.42 | 19.74 | 19.53 | 20.84 | Sulfuric Acid | Hydrogen Peroxide | 1.156495 | 0.3118517 | 56 | 42 | 93.13 | 84.88 | 70.2 | 80.62
7.42 | 19.74 | 19.53 | 20.84 | Sulfuric Acid | Hydrogen Peroxide | 1.510326 | 0.9261246 | 60 | 26 | 76.63 | 54.1 | 35.16 | 33.56
7.42 | 19.74 | 19.53 | 20.84 | Sulfuric Acid | Hydrogen Peroxide | 0.8090049 | 0.9216526 | 18 | 74 | 82.05 | 79.08 | 83.87 | 87.34
7.42 | 19.74 | 19.53 | 20.84 | Sulfuric Acid | Hydrogen Peroxide | 0.8956198 | 0.9456514 | 60 | 68 | 100 | 70.71 | 58.2 | 63.07
7.42 | 19.74 | 19.53 | 20.84 | Sulfuric Acid | Hydrogen Peroxide | 1.011513 | 0.9936081 | 50 | 44 | 95.62 | 77.09 | 68.32 | 87.88
7.42 | 19.74 | 19.53 | 20.84 | Sulfuric Acid | Hydrogen Peroxide | 1.024198 | 0.9642841 | 3 | 65 | 90.09 | 66.2 | 98.28 | 87.32
7.42 | 19.74 | 19.53 | 20.84 | Sulfuric Acid | Hydrogen Peroxide | 0.941401 | 0.9613189 | 37 | 65 | 95.7 | 83.78 | 100 | 100
7.42 | 19.74 | 19.53 | 20.84 | Sulfuric Acid | Hydrogen Peroxide | 0.9204261 | 0.9536207 | 59 | 45 | 95.25 | 83.9 | 68.54 | 98.91
7.42 | 19.74 | 19.53 | 20.84 | Sulfuric Acid | Hydrogen Peroxide | 0.9392026 | 0.9544854 | 19 | 41 | 90.54 | 70.62 | 99.51 | 100
7.42 | 19.74 | 19.53 | 20.84 | Sulfuric Acid | Hydrogen Peroxide | 0.5 | 0.9533579 | 60 | 27 | 62.82 | 38.73 | 15.76 | 15
7.42 | 19.74 | 19.53 | 20.84 | Sulfuric Acid | Hydrogen Peroxide | 0.9950987 | 0.7617431 | 55 | 39 | 88.44 | 87.21 | 78.4 | 88.02
7.42 | 19.74 | 19.53 | 20.84 | Sulfuric Acid | Hydrogen Peroxide | 0.8902124 | 0.9682047 | 70 | 63 | 97.28 | 99.06 | 99.25 | 100
7.42 | 19.74 | 19.53 | 20.84 | Sulfuric Acid | Hydrogen Peroxide | 1.024625 | 0.8667401 | 53 | 41 | 87.39 | 70.03 | 81.8 | 100
7.42 | 19.74 | 19.53 | 20.84 | Sulfuric Acid | Hydrogen Peroxide | 1.023703 | 0.9981354 | 0 | 69 | 69.18 | 34.1 | 33.76 | 26.48
7.42 | 19.74 | 19.53 | 20.84 | Sulfuric Acid | Hydrogen Peroxide | 1.489005 | 1 | 67 | 28 | 93.49 | 59.79 | 85.89 | 81.14
7.42 | 19.74 | 19.53 | 20.84 | Sulfuric Acid | Hydrogen Peroxide | 0.9309008 | 0.9860593 | 9 | 83 | 99.08 | 95.2 | 100 | 88
7.42 | 19.74 | 19.53 | 20.84 | Sulfuric Acid | Hydrogen Peroxide | 1.067157 | 0.9369605 | 70 | 57 | 94.58 | 100 | 80.14 | 92.19
7.42 | 19.74 | 19.53 | 20.84 | Sulfuric Acid | Hydrogen Peroxide | 1.132362 | 1 | 0 | 88 | 72.43 | 44.79 | 32.48 | 61.23
7.42 | 19.74 | 19.53 | 20.84 | Sulfuric Acid | Hydrogen Peroxide | 0.9551761 | 0.9313728 | 53 | 81 | 89.36 | 89.36 | 82.68 | 90.25
7.42 | 19.74 | 19.53 | 20.84 | Sulfuric Acid | Hydrogen Peroxide | 0.9371505 | 0.9839412 | 0 | 46 | 56.09 | 23.32 | 21.86 | 15
7.42 | 19.74 | 19.53 | 20.84 | Sulfuric Acid | Hydrogen Peroxide | 1.046592 | 0.998907 | 49 | 46 | 88.88 | 83.53 | 84.37 | 84.87
7.42 | 19.74 | 19.53 | 20.84 | Sulfuric Acid | Hydrogen Peroxide | 0.8829415 | 1 | 0 | 73 | 77.35 | 56.91 | 30.93 | 44.78
7.42 | 19.74 | 19.53 | 20.84 | Sulfuric Acid | Hydrogen Peroxide | 0.8723436 | 1 | 6 | 82 | 84.55 | 82.53 | 100 | 83
7.42 | 19.74 | 19.53 | 20.84 | Sulfuric Acid | Hydrogen Peroxide | 0.9351158 | 1 | 21 | 68 | 99.74 | 100 | 100 | 100
7.42 | 19.74 | 19.53 | 20.84 | Sulfuric Acid | Hydrogen Peroxide | 1.030948 | 1 | 70 | 47 | 95.56 | 100 | 99.28 | 93.83
7.42 | 19.74 | 19.53 | 20.84 | Sulfuric Acid | Hydrogen Peroxide | 0.9119558 | 0.9420999 | 7 | 68 | 92.69 | 95.08 | 100 | 86.18
7.42 | 19.74 | 19.53 | 20.84 | Sulfuric Acid | Hydrogen Peroxide | 0.9981247 | 0.8289986 | 57 | 39 | 96.11 | 84.24 | 77.25 | 80.98
7.42 | 19.74 | 19.53 | 20.84 | Sulfuric Acid | Hydrogen Peroxide | 0.7990665 | 0.8467482 | 70 | 72 | 93.81 | 91.72 | 96.37 | 92.26
7.42 | 19.74 | 19.53 | 20.84 | Sulfuric Acid | Hydrogen Peroxide | 1.061679 | 1 | 45 | 35 | 95.61 | 78.22 | 70.37 | 95.37
7.42 | 19.74 | 19.53 | 20.84 | Sulfuric Acid | Hydrogen Peroxide | 1.144046 | 0.4579372 | 61 | 37 | 96.05 | 80.77 | 51.76 | 83.29
7.42 | 19.74 | 19.53 | 20.84 | Sulfuric Acid | Hydrogen Peroxide | 1.909013 | 1 | 63 | 27 | 83.79 | 34.81 | 27.52 | 26.25
7.42 | 19.74 | 19.53 | 20.84 | Sulfuric Acid | Hydrogen Peroxide | 1.04441 | 1 | 4 | 68 | 87.23 | 86.86 | 83.22 | 100
7.42 | 19.74 | 19.53 | 20.84 | Sulfuric Acid | Hydrogen Peroxide | 0.9791943 | 1 | 48 | 72 | 87.85 | 100 | 96.68 | 100
7.42 | 19.74 | 19.53 | 20.84 | Sulfuric Acid | Hydrogen Peroxide | 1.010617 | 1 | 11 | 48 | 92.49 | 63.32 | 100 | 89.79
7.42 | 19.74 | 19.53 | 20.84 | Sulfuric Acid | Hydrogen Peroxide | 0.9754107 | 1 | 70 | 75 | 98.52 | 74.69 | 100 | 94.12
7.42 | 19.74 | 19.53 | 20.84 | Sulfuric Acid | Hydrogen Peroxide | 0.9696496 | 0.926003 | 57 | 26 | 69.42 | 38.64 | 25.32 | 58.11
7.42 | 19.74 | 19.53 | 20.84 | Sulfuric Acid | Hydrogen Peroxide | 0.9166865 | 0.9335027 | 60 | 64 | 96.2 | 95.5 | 72.55 | 100
7.42 | 19.74 | 19.53 | 20.84 | Sulfuric Acid | Hydrogen Peroxide | 0.8907128 | 1 | 14 | 62 | 84.47 | 96.06 | 100 | 79.37
7.42 | 19.74 | 19.53 | 20.84 | Sulfuric Acid | Hydrogen Peroxide | 0.6099388 | 0.9901196 | 60 | 27 | 77.45 | 23.2 | 41.32 | 45.64
7.42 | 19.74 | 19.53 | 20.84 | Sulfuric Acid | Hydrogen Peroxide | 1.332094 | 0.9843595 | 62 | 25 | 78.63 | 49.27 | 54.08 | 59.23
7.42 | 19.74 | 19.53 | 20.84 | Sulfuric Acid | Hydrogen Peroxide | 1.998132 | 1 | 57 | 29 | 84.42 | 92.81 | 93 | 76.31
7.42 | 19.74 | 19.53 | 20.84 | Sulfuric Acid | Hydrogen Peroxide | 0.9935881 | 1 | 0 | 51 | 62.43 | 17.29 | 16.22 | 17.55
7.42 | 19.74 | 19.53 | 20.84 | Sulfuric Acid | Hydrogen Peroxide | 0.9953075 | 0.9539632 | 0 | 37 | 53.77 | 15 | 21.95 | 15
7.42 | 19.74 | 19.53 | 20.84 | Sulfuric Acid | Hydrogen Peroxide | 1.066487 | 1 | 60 | 25 | 80.81 | 41.45 | 24.77 | 57.47
7.42 | 19.74 | 19.53 | 20.84 | Sulfuric Acid | Hydrogen Peroxide | 0.9629262 | 0.9217839 | 59 | 70 | 96.59 | 87.33 | 96.63 | 97.67
7.42 | 19.74 | 19.53 | 20.84 | Sulfuric Acid | Hydrogen Peroxide | 1.0653 | 0.9205813 | 68 | 85 | 100 | 100 | 96 | 95.66
7.42 | 19.74 | 19.53 | 20.84 | Sulfuric Acid | Hydrogen Peroxide | 1.198588 | 0.9553576 | 42 | 77 | 91.45 | 98.79 | 66.23 | 100
7.42 | 19.74 | 19.53 | 20.84 | Sulfuric Acid | Hydrogen Peroxide | 0.9847788 | 0.2473514 | 56 | 37 | 87.96 | 68.12 | 75.33 | 59.29
7.42 | 19.74 | 19.53 | 20.84 | Sulfuric Acid | Hydrogen Peroxide | 0.7968021 | 0 | 52 | 39 | 89.29 | 41.05 | 43.79 | 43.71
7.42 | 19.74 | 19.53 | 20.84 | Sulfuric Acid | Hydrogen Peroxide | 0.9857454 | 1 | 8 | 64 | 94.79 | 73.86 | 90.22 | 98.82
7.42 | 19.74 | 19.53 | 20.84 | Sulfuric Acid | Hydrogen Peroxide | 0.9759247 | 0.9992334 | 28 | 34 | 89.65 | 91.98 | 73.9 | 82.25
7.42 | 19.74 | 19.53 | 20.84 | Sulfuric Acid | Hydrogen Peroxide | 1.040202 | 0.5557045 | 62 | 38 | 85.6 | 80.71 | 92.28 | 58.06
7.42 | 19.74 | 19.53 | 20.84 | Sulfuric Acid | Hydrogen Peroxide | 0.8005931 | 1 | 57 | 47 | 100 | 81.21 | 74.21 | 100
7.42 | 19.74 | 19.53 | 20.84 | Sulfuric Acid | Hydrogen Peroxide | 1.03245 | 0.9480735 | 62 | 42 | 93.44 | 81.91 | 59.22 | 73.58
7.42 | 19.74 | 19.53 | 20.84 | Sulfuric Acid | Hydrogen Peroxide | 0.9578575 | 1 | 40 | 60 | 90.7 | 93.37 | 85.82 | 88.72
7.42 | 19.74 | 19.53 | 20.84 | Sulfuric Acid | Hydrogen Peroxide | 1.080274 | 0.9569023 | 70 | 49 | 100 | 74.95 | 100 | 98.96
7.42 | 19.74 | 19.53 | 20.84 | Sulfuric Acid | Hydrogen Peroxide | 2.448154 | 1 | 63 | 25 | 72.89 | 21.64 | 40.17 | 32.65
7.42 | 19.74 | 19.53 | 20.84 | Sulfuric Acid | Hydrogen Peroxide | 1.086799 | 0.9753856 | 70 | 83 | 100 | 92.15 | 100 | 87.39
7.42 | 19.74 | 19.53 | 20.84 | Sulfuric Acid | Hydrogen Peroxide | 0.8489272 | 0.316204 | 60 | 44 | 95.07 | 69.7 | 84.94 | 100
7.42 | 19.74 | 19.53 | 20.84 | Sulfuric Acid | Hydrogen Peroxide | 1.001778 | 1 | 65 | 63 | 100 | 88.04 | 87.47 | 99.52
7.42 | 19.74 | 19.53 | 20.84 | Sulfuric Acid | Hydrogen Peroxide | 0.9028169 | 0.965369 | 7 | 62 | 90.34 | 99.84 | 97.24 | 87.38
7.42 | 19.74 | 19.53 | 20.84 | Sulfuric Acid | Hydrogen Peroxide | 0.9511887 | 0.9806993 | 1 | 84 | 76.71 | 39.76 | 54.17 | 36.69
7.42 | 19.74 | 19.53 | 20.84 | Sulfuric Acid | Hydrogen Peroxide | 1.272009 | 1 | 60 | 25 | 68.12 | 31.06 | 48.64 | 36.34
7.42 | 19.74 | 19.53 | 20.84 | Sulfuric Acid | Hydrogen Peroxide | 0.905043 | 0.9369524 | 58 | 71 | 94.48 | 89.16 | 100 | 79.79
7.42 | 19.74 | 19.53 | 20.84 | Sulfuric Acid | Hydrogen Peroxide | 0.9627405 | 0.9640044 | 56 | 88 | 93.12 | 69.71 | 53.27 | 63.76
7.42 | 19.74 | 19.53 | 20.84 | Sulfuric Acid | Hydrogen Peroxide | 0.8856258 | 0.9664492 | 2 | 54 | 61.12 | 29.23 | 31.27 | 17.75
7.42 | 19.74 | 19.53 | 20.84 | Sulfuric Acid | Hydrogen Peroxide | 0.9693005 | 0.9420534 | 24 | 38 | 88.23 | 69.94 | 75.66 | 100
7.42 | 19.74 | 19.53 | 20.84 | Sulfuric Acid | Hydrogen Peroxide | 0.9850039 | 0.9473073 | 6 | 47 | 86.63 | 68.83 | 81.61 | 74.71
7.42 | 19.74 | 19.53 | 20.84 | Sulfuric Acid | Hydrogen Peroxide | 0.9265428 | 0.9945667 | 42 | 81 | 94.35 | 91.32 | 100 | 93.96
7.42 | 19.74 | 19.53 | 20.84 | Sulfuric Acid | Hydrogen Peroxide | 1.157637 | 1 | 27 | 45 | 93.74 | 79.01 | 64.77 | 97.24
7.42 | 19.74 | 19.53 | 20.84 | Sulfuric Acid | Hydrogen Peroxide | 1.115517 | 0.9203427 | 58 | 52 | 94.45 | 95.47 | 100 | 76.01
7.42 | 19.74 | 19.53 | 20.84 | Sulfuric Acid | Hydrogen Peroxide | 0.9053192 | 0.974928 | 0 | 49 | 59.38 | 34.85 | 21.67 | 18.7
7.42 | 19.74 | 19.53 | 20.84 | Sulfuric Acid | Hydrogen Peroxide | 1.081671 | 0.9598006 | 69 | 52 | 94.61 | 100 | 100 | 100
7.42 | 19.74 | 19.53 | 20.84 | Sulfuric Acid | Hydrogen Peroxide | 0.9519911 | 0.9414757 | 8 | 79 | 95.93 | 97.26 | 100 | 100
7.42 | 19.74 | 19.53 | 20.84 | Sulfuric Acid | Hydrogen Peroxide | 0.8770689 | 0.5497894 | 58 | 41 | 95.75 | 70.42 | 76.69 | 96.12
7.42 | 19.74 | 19.53 | 20.84 | Sulfuric Acid | Hydrogen Peroxide | 0.9282146 | 0.9617493 | 60 | 82 | 93.59 | 78.93 | 71.02 | 46.45
7.42 | 19.74 | 19.53 | 20.84 | Sulfuric Acid | Hydrogen Peroxide | 0.8744034 | 0.9315054 | 2 | 76 | 73.51 | 46.75 | 26.28 | 54.08
7.42 | 19.74 | 19.53 | 20.84 | Sulfuric Acid | Hydrogen Peroxide | 1.094119 | 1 | 14 | 41 | 89.06 | 85.23 | 83.29 | 57.35
7.42 | 19.74 | 19.53 | 20.84 | Sulfuric Acid | Hydrogen Peroxide | 0.9123606 | 1 | 34 | 41 | 90.41 | 86.82 | 89.65 | 77.87
7.42 | 19.74 | 19.53 | 20.84 | Sulfuric Acid | Hydrogen Peroxide | 1.128813 | 1 | 18 | 67 | 91.73 | 88.87 | 100 | 79.57
7.42 | 19.74 | 19.53 | 20.84 | Sulfuric Acid | Hydrogen Peroxide | 1.014087 | 0 | 57 | 34 | 84.82 | 52.31 | 60.48 | 32.82
7.42 | 19.74 | 19.53 | 20.84 | Sulfuric Acid | Hydrogen Peroxide | 0.9596425 | 0.9861168 | 57 | 80 | 90.28 | 88.86 | 64.85 | 96.08
7.42 | 19.74 | 19.53 | 20.84 | Sulfuric Acid | Hydrogen Peroxide | 0.9497903 | 0.9672482 | 69 | 48 | 90.8 | 100 | 100 | 100
7.42 | 19.74 | 19.53 | 20.84 | Sulfuric Acid | Hydrogen Peroxide | 1.175264 | 0.9975304 | 53 | 25 | 70.64 | 43.14 | 35.31 | 58.34
7.42 | 19.74 | 19.53 | 20.84 | Sulfuric Acid | Hydrogen Peroxide | 1.001031 | 1 | 4 | 72 | 89.38 | 86.99 | 85.09 | 87.38
7.42 | 19.74 | 19.53 | 20.84 | Sulfuric Acid | Hydrogen Peroxide | 0.9495663 | 0.9987386 | 60 | 83 | 92.55 | 72.92 | 38.32 | 78.02
7.42 | 19.74 | 19.53 | 20.84 | Sulfuric Acid | Hydrogen Peroxide | 1.085344 | 0.9998236 | 66 | 78 | 93.32 | 100 | 100 | 69.38
7.42 | 19.74 | 19.53 | 20.84 | Sulfuric Acid | Hydrogen Peroxide | 1.058555 | 0.9743458 | 0 | 42 | 54.95 | 15 | 5 | 15
7.42 | 19.74 | 19.53 | 20.84 | Sulfuric Acid | Hydrogen Peroxide | 0.9011907 | 1 | 70 | 47 | 96.66 | 92.43 | 100 | 100
7.42 | 19.74 | 19.53 | 20.84 | Sulfuric Acid | Hydrogen Peroxide | 2.000525 | 1 | 60 | 25 | 81.32 | 33.31 | 32.24 | 17.91
7.42 | 19.74 | 19.53 | 20.84 | Sulfuric Acid | Hydrogen Peroxide | 0.8191308 | 0.9080905 | 54 | 25 | 71.09 | 29.17 | 55.74 | 28.37
7.42 | 19.74 | 19.53 | 20.84 | Sulfuric Acid | Hydrogen Peroxide | 1.496655 | 0.9109257 | 62 | 25 | 77.69 | 45.66 | 48.84 | 35.7
7.42 | 19.74 | 19.53 | 20.84 | Sulfuric Acid | Hydrogen Peroxide | 1.03142 | 0.9834177 | 63 | 30 | 93.74 | 74.58 | 84.4 | 89.11
7.42 | 19.74 | 19.53 | 20.84 | Sulfuric Acid | Hydrogen Peroxide | 1.044787 | 1 | 2 | 47 | 56.1 | 15 | 26.05 | 23.44
7.42 | 19.74 | 19.53 | 20.84 | Sulfuric Acid | Hydrogen Peroxide | 0.9000529 | 1 | 6 | 48 | 80.94 | 65.21 | 62.83 | 61.82
7.42 | 19.74 | 19.53 | 20.84 | Sulfuric Acid | Hydrogen Peroxide | 0.926145 | 1 | 62 | 74 | 100 | 83.46 | 80.78 | 66.41
7.42 | 19.74 | 19.53 | 20.84 | Sulfuric Acid | Hydrogen Peroxide | 1.024739 | 0.9924666 | 31 | 36 | 88.72 | 91.51 | 79.82 | 87.51
7.42 | 19.74 | 19.53 | 20.84 | Sulfuric Acid | Hydrogen Peroxide | 1.125048 | 1 | 2 | 47 | 61.21 | 15.36 | 22.2 | 15.42
7.42 | 19.74 | 19.53 | 20.84 | Sulfuric Acid | Hydrogen Peroxide | 1.009206 | 0.9638752 | 6 | 81 | 92.17 | 100 | 69.87 | 87.99
7.42 | 19.74 | 19.53 | 20.84 | Sulfuric Acid | Hydrogen Peroxide | 0.9441893 | 0.9829489 | 59 | 25 | 82.91 | 47.94 | 33.37 | 33.81
7.42 | 19.74 | 19.53 | 20.84 | Sulfuric Acid | Hydrogen Peroxide | 1.097022 | 0.9289533 | 62 | 36 | 91.13 | 79.4 | 34.16 | 81.16
7.42 | 19.74 | 19.53 | 20.84 | Sulfuric Acid | Hydrogen Peroxide | 1.012909 | 0.9827332 | 57 | 66 | 95.89 | 84.16 | 79.99 | 100
7.42 | 19.74 | 19.53 | 20.84 | Sulfuric Acid | Hydrogen Peroxide | 1.017873 | 0.9569139 | 19 | 52 | 94.11 | 81.96 | 100 | 100
7.42 | 19.74 | 19.53 | 20.84 | Sulfuric Acid | Hydrogen Peroxide | 1.579771 | 1 | 62 | 31 | 82.08 | 77.5 | 55.93 | 73.4
7.42 | 19.74 | 19.53 | 20.84 | Sulfuric Acid | Hydrogen Peroxide | 0.9903697 | 1 | 61 | 74 | 98.13 | 79.08 | 77.79 | 74.38
7.42 | 19.74 | 19.53 | 20.84 | Sulfuric Acid | Hydrogen Peroxide | 0.9066574 | 1 | 0 | 54 | 59.01 | 26.68 | 30.69 | 22.63
7.42 | 19.74 | 19.53 | 20.84 | Sulfuric Acid | Hydrogen Peroxide | 0.9845415 | 1 | 20 | 50 | 88.88 | 77.05 | 100 | 100
7.42 | 19.74 | 19.53 | 20.84 | Sulfuric Acid | Hydrogen Peroxide | 1.111214 | 0.7197898 | 59 | 39 | 83.58 | 88.18 | 95.19 | 100
7.42 | 19.74 | 19.53 | 20.84 | Sulfuric Acid | Hydrogen Peroxide | 1.189267 | 0.8731674 | 23 | 40 | 82.57 | 79.3 | 86.77 | 71.8
7.42 | 19.74 | 19.53 | 20.84 | Sulfuric Acid | Hydrogen Peroxide | 0.8781263 | 0.9618768 | 12 | 78 | 84.85 | 83.99 | 98.62 | 100
7.42 | 19.74 | 19.53 | 20.84 | Sulfuric Acid | Hydrogen Peroxide | 1.163725 | 1 | 61 | 40 | 87.53 | 78.97 | 79.68 | 72.75
7.42 | 19.74 | 19.53 | 20.84 | Sulfuric Acid | Hydrogen Peroxide | 0.9633096 | 1 | 44 | 83 | 94.71 | 85.7 | 100 | 100
7.42 | 19.74 | 19.53 | 20.84 | Sulfuric Acid | Hydrogen Peroxide | 1.002046 | 0.9803964 | 3 | 64 | 93.76 | 84.68 | 91.89 | 100
7.42 | 19.74 | 19.53 | 20.84 | Sulfuric Acid | Hydrogen Peroxide | 1.169987 | 1 | 38 | 45 | 93.67 | 71.01 | 88.74 | 70.75
7.42 | 19.74 | 19.53 | 20.84 | Sulfuric Acid | Hydrogen Peroxide | 0.9590296 | 0.9764586 | 57 | 61 | 96.95 | 98.62 | 96.29 | 91.04
7.42 | 19.74 | 19.53 | 20.84 | Sulfuric Acid | Hydrogen Peroxide | 0.9725603 | 0.9429194 | 0 | 80 | 82.24 | 44.79 | 43.43 | 40.2
7.42 | 19.74 | 19.53 | 20.84 | Sulfuric Acid | Hydrogen Peroxide | 0.9357212 | 1 | 0 | 43 | 50 | 18.41 | 5 | 19.86
7.42 | 19.74 | 19.53 | 20.84 | Sulfuric Acid | Hydrogen Peroxide | 1.003787 | 0.9694089 | 70 | 61 | 98.99 | 100 | 100 | 89.77
7.42 | 19.74 | 19.53 | 20.84 | Sulfuric Acid | Hydrogen Peroxide | 1.031176 | 0.3013306 | 64 | 38 | 90.51 | 77.35 | 74.2 | 50.1
7.42 | 19.74 | 19.53 | 20.84 | Sulfuric Acid | Hydrogen Peroxide | 0.9312925 | 0.9001167 | 58 | 47 | 98.09 | 74.01 | 87.7 | 89.26
7.42 | 19.74 | 19.53 | 20.84 | Sulfuric Acid | Hydrogen Peroxide | 1.145036 | 0.9715228 | 4 | 85 | 85.69 | 97.95 | 95.19 | 91.36
7.42 | 19.74 | 19.53 | 20.84 | Sulfuric Acid | Hydrogen Peroxide | 0.5 | 1 | 60 | 25 | 61.63 | 15 | 7.22 | 47.56
7.42 | 19.74 | 19.53 | 20.84 | Sulfuric Acid | Hydrogen Peroxide | 1.04984 | 1 | 21 | 39 | 86.5 | 88.62 | 74.2 | 86.83
7.42 | 19.74 | 19.53 | 20.84 | Sulfuric Acid | Hydrogen Peroxide | 1.002655 | 0.9889429 | 70 | 45 | 90.79 | 87.96 | 81.73 | 100
7.42 | 19.74 | 19.53 | 20.84 | Sulfuric Acid | Hydrogen Peroxide | 2.124372 | 1 | 59 | 27 | 87.85 | 50.19 | 24.8 | 28.82
7.42 | 19.74 | 19.53 | 20.84 | Sulfuric Acid | Hydrogen Peroxide | 0.9196069 | 1 | 39 | 70 | 94.05 | 100 | 98.94 | 96.06
7.42 | 19.74 | 19.53 | 20.84 | Sulfuric Acid | Hydrogen Peroxide | 1.057253 | 0.9255482 | 65 | 25 | 82.67 | 36.49 | 24.66 | 40.57
7.42 | 19.74 | 19.53 | 20.84 | Sulfuric Acid | Hydrogen Peroxide | 1.242108 | 0.9818189 | 39 | 37 | 92.97 | 77.12 | 100 | 81.53
7.42 | 19.74 | 19.53 | 20.84 | Sulfuric Acid | Hydrogen Peroxide | 0.8558386 | 1 | 68 | 80 | 91.88 | 92.79 | 91.19 | 100
7.42 | 19.74 | 19.53 | 20.84 | Sulfuric Acid | Hydrogen Peroxide | 0.9099414 | 1 | 10 | 71 | 93.04 | 78.22 | 89.31 | 83.66
7.42 | 19.74 | 19.53 | 20.84 | Sulfuric Acid | Hydrogen Peroxide | 1.208397 | 0.9967439 | 70 | 54 | 96.89 | 90.13 | 77.11 | 100
2.87 | 23.67 | 0.43 | 0.26 | Sulfuric Acid | Hydrogen Peroxide | 3 | 5.074092 | 15 | 76 | 85.1 | 58.4
2.87 | 23.67 | 0.43 | 0.26 | Sulfuric Acid | Hydrogen Peroxide | 2.036509 | 5.552052 | 75 | 76 | 90.44 | 58.32
2.87 | 23.67 | 0.43 | 0.26 | Sulfuric Acid | Hydrogen Peroxide | 2.091272 | 5 | 58 | 65 | 83.94 | 60.8
2.87 | 23.67 | 0.43 | 0.26 | Sulfuric Acid | Hydrogen Peroxide | 1.935081 | 5 | 58 | 51 | 64.8 | 50.37
2.87 | 23.67 | 0.43 | 0.26 | Sulfuric Acid | Hydrogen Peroxide | 1.916858 | 5 | 24 | 74 | 92.99 | 58.07
2.87 | 23.67 | 0.43 | 0.26 | Sulfuric Acid | Hydrogen Peroxide | 2.03522 | 5 | 5 | 73 | 64.45 | 34.6
2.87 | 23.67 | 0.43 | 0.26 | Sulfuric Acid | Hydrogen Peroxide | 1.927778 | 5.139645 | 23 | 65 | 80.83 | 71.96
2.87 | 23.67 | 0.43 | 0.26 | Sulfuric Acid | Hydrogen Peroxide | 2.030051 | 5.207958 | 11 | 65 | 64.59 | 50.04
2.87 | 23.67 | 0.43 | 0.26 | Sulfuric Acid | Hydrogen Peroxide | 2.03016 | 5.034026 | 74 | 56 | 70.79 | 54.05
2.87 | 23.67 | 0.43 | 0.26 | Sulfuric Acid | Hydrogen Peroxide | 1.993259 | 5.073149 | 72 | 75 | 100 | 65.58
2.87 | 23.67 | 0.43 | 0.26 | Sulfuric Acid | Hydrogen Peroxide | 2.02823 | 5.478769 | 7 | 65 | 49.44 | 37.33
2.87 | 23.67 | 0.43 | 0.26 | Sulfuric Acid | Hydrogen Peroxide | 2.063469 | 5 | 14 | 55 | 51.1 | 16.84
2.87 | 23.67 | 0.43 | 0.26 | Sulfuric Acid | Hydrogen Peroxide | 1.989997 | 5 | 33 | 51 | 53.31 | 28.66
2.87 | 23.67 | 0.43 | 0.26 | Sulfuric Acid | Hydrogen Peroxide | 1.952313 | 5 | 16 | 76 | 82.06 | 51.96
2.87 | 23.67 | 0.43 | 0.26 | Sulfuric Acid | Hydrogen Peroxide | 2.082266 | 5 | 5 | 74 | 65.49 | 50.55
2.87 | 23.67 | 0.43 | 0.26 | Sulfuric Acid | Hydrogen Peroxide | 2.027327 | 5 | 59 | 66 | 75.19 | 65.33
2.87 | 23.67 | 0.43 | 0.26 | Sulfuric Acid | Hydrogen Peroxide | 2.045108 | 5.324128 | 15 | 75 | 82.84 | 50.28
2.87 | 23.67 | 0.43 | 0.26 | Sulfuric Acid | Hydrogen Peroxide | 2.058258 | 5 | 16 | 76 | 90.54 | 31.06
2.87 | 23.67 | 0.43 | 0.26 | Sulfuric Acid | Hydrogen Peroxide | 2.014855 | 5 | 12 | 67 | 74.28 | 57.48
2.87 | 23.67 | 0.43 | 0.26 | Sulfuric Acid | Hydrogen Peroxide | 2.96558 | 5.107648 | 22 | 72 | 97.29 | 76
2.87 | 23.67 | 0.43 | 0.26 | Sulfuric Acid | Hydrogen Peroxide | 1.938316 | 5 | 5 | 67 | 55.13 | 55.02
2.87 | 23.67 | 0.43 | 0.26 | Sulfuric Acid | Hydrogen Peroxide | 1.991155 | 5 | 5 | 75 | 64.13 | 36.91
2.87 | 23.67 | 0.43 | 0.26 | Sulfuric Acid | Hydrogen Peroxide | 1.048175 | 5 | 75 | 74 | 88 | 55.28
2.87 | 23.67 | 0.43 | 0.26 | Sulfuric Acid | Hydrogen Peroxide | 2.052841 | 5 | 75 | 50 | 59.27 | 51.84
2.87 | 23.67 | 0.43 | 0.26 | Sulfuric Acid | Hydrogen Peroxide | 2.01439 | 5 | 29 | 50 | 55.13 | 47.18
2.87 | 23.67 | 0.43 | 0.26 | Sulfuric Acid | Hydrogen Peroxide | 2.035219 | 5.151797 | 75 | 76 | 96.71 | 61.32
2.87 | 23.67 | 0.43 | 0.26 | Sulfuric Acid | Hydrogen Peroxide | 1.889536 | 5 | 5 | 73 | 59.58 | 46.02
2.87 | 23.67 | 0.43 | 0.26 | Sulfuric Acid | Hydrogen Peroxide | 1.953559 | 5.034188 | 75 | 77 | 97.89 | 76
2.87 | 23.67 | 0.43 | 0.26 | Sulfuric Acid | Hydrogen Peroxide | 2.06709 | 5.014233 | 75 | 66 | 76.04 | 76
2.87 | 23.67 | 0.43 | 0.26 | Sulfuric Acid | Hydrogen Peroxide | 1.916655 | 10 | 26 | 75 | 83.74 | 66.24
2.87 | 23.67 | 0.43 | 0.26 | Sulfuric Acid | Hydrogen Peroxide | 2.014128 | 5.088267 | 62 | 62 | 83.41 | 68.55
2.87 | 23.67 | 0.43 | 0.26 | Sulfuric Acid | Hydrogen Peroxide | 3 | 5 | 28 | 73 | 93.09 | 44.43
2.87 | 23.67 | 0.43 | 0.26 | Sulfuric Acid | Hydrogen Peroxide | 1.988613 | 5.290552 | 16 | 65 | 69.04 | 71.74
2.87 | 23.67 | 0.43 | 0.26 | Sulfuric Acid | Hydrogen Peroxide | 2.067879 | 5 | 12 | 65 | 70.2 | 59.72
2.87 | 23.67 | 0.43 | 0.26 | Sulfuric Acid | Hydrogen Peroxide | 2.022719 | 5 | 16 | 76 | 88.74 | 65.3
2.87 | 23.67 | 0.43 | 0.26 | Sulfuric Acid | Hydrogen Peroxide | 1.880253 | 9.759494 | 55 | 71 | 88.01 | 60.52
2.87 | 23.67 | 0.43 | 0.26 | Sulfuric Acid | Hydrogen Peroxide | 2.051616 | 5 | 19 | 64 | 79.43 | 63.35
2.87 | 23.67 | 0.43 | 0.26 | Sulfuric Acid | Hydrogen Peroxide | 1.949289 | 5 | 37 | 76 | 92.58 | 76
2.87 | 23.67 | 0.43 | 0.26 | Sulfuric Acid | Hydrogen Peroxide | 1.863612 | 5.099165 | 25 | 74 | 93.54 | 70.24
2.87 | 23.67 | 0.43 | 0.26 | Sulfuric Acid | Hydrogen Peroxide | 2.074226 | 5 | 75 | 74 | 94.19 | 76
2.87 | 23.67 | 0.43 | 0.26 | Sulfuric Acid | Hydrogen Peroxide | 1 | 5.42715 | 61 | 73 | 73.72 | 52.92
2.87 | 23.67 | 0.43 | 0.26 | Sulfuric Acid | Hydrogen Peroxide | 1.964532 | 5 | 5 | 52 | 23.86 | 15
2.87 | 23.67 | 0.43 | 0.26 | Sulfuric Acid | Hydrogen Peroxide | 2.02935 | 5 | 74 | 79 | 85.08 | 66.38
2.87 | 23.67 | 0.43 | 0.26 | Sulfuric Acid | Hydrogen Peroxide | 2.99267 | 5 | 19 | 77 | 98.53 | 61.14
2.87 | 23.67 | 0.43 | 0.26 | Sulfuric Acid | Hydrogen Peroxide | 1.937572 | 10 | 75 | 77 | 97.26 | 76
2.87 | 23.67 | 0.43 | 0.26 | Sulfuric Acid | Hydrogen Peroxide | 1.900628 | 5.163124 | 5 | 77 | 60.94 | 61.35
2.87 | 23.67 | 0.43 | 0.26 | Sulfuric Acid | Hydrogen Peroxide | 1.923992 | 5 | 18 | 50 | 54.67 | 59.13
2.87 | 23.67 | 0.43 | 0.26 | Sulfuric Acid | Hydrogen Peroxide | 1.892256 | 5 | 5 | 50 | 22.28 | 15.55
2.87 | 23.67 | 0.43 | 0.26 | Sulfuric Acid | Hydrogen Peroxide | 1.987351 | 5 | 33 | 74 | 99.11 | 71.41
2.87 | 23.67 | 0.43 | 0.26 | Sulfuric Acid | Hydrogen Peroxide | 1.945463 | 5.062497 | 8 | 68 | 72.52 | 66.63
2.87 | 23.67 | 0.43 | 0.26 | Sulfuric Acid | Hydrogen Peroxide | 1.862124 | 9.830965 | 18 | 75 | 91.28 | 76
2.87 | 23.67 | 0.43 | 0.26 | Sulfuric Acid | Hydrogen Peroxide | 1.971078 | 5 | 59 | 77 | 89.39 | 55.13
2.87 | 23.67 | 0.43 | 0.26 | Sulfuric Acid | Hydrogen Peroxide | 1.935678 | 5 | 73 | 56 | 67.34 | 52.43
2.87 | 23.67 | 0.43 | 0.26 | Sulfuric Acid | Hydrogen Peroxide | 2.026811 | 5 | 30 | 74 | 97.86 | 53.22
2.87 | 23.67 | 0.43 | 0.26 | Sulfuric Acid | Hydrogen Peroxide | 2.036211 | 5 | 22 | 75 | 83.56 | 58.99
2.87 | 23.67 | 0.43 | 0.26 | Sulfuric Acid | Hydrogen Peroxide | 2.134197 | 5 | 15 | 77 | 89.4 | 47.81
2.87 | 23.67 | 0.43 | 0.26 | Sulfuric Acid | Hydrogen Peroxide | 3 | 5 | 26 | 75 | 100 | 61.68
2.87 | 23.67 | 0.43 | 0.26 | Sulfuric Acid | Hydrogen Peroxide | 2.891175 | 5 | 22 | 74 | 96.17 | 51.13
2.87 | 23.67 | 0.43 | 0.26 | Sulfuric Acid | Hydrogen Peroxide | 1.782693 | 5.022524 | 75 | 74 | 90.95 | 55.05
2.87 | 23.67 | 0.43 | 0.26 | Sulfuric Acid | Hydrogen Peroxide | 1.848125 | 5.012227 | 26 | 75 | 92.96 | 56.38
2.87 | 23.67 | 0.43 | 0.26 | Sulfuric Acid | Hydrogen Peroxide | 1.949747 | 5.296649 | 5 | 74 | 61.56 | 50.79
2.87 | 23.67 | 0.43 | 0.26 | Sulfuric Acid | Hydrogen Peroxide | 1.839203 | 5 | 69 | 80 | 100 | 71.7
2.87 | 23.67 | 0.43 | 0.26 | Sulfuric Acid | Hydrogen Peroxide | 1.938388 | 5.076604 | 33 | 79 | 98.27 | 50.73
2.87 | 23.67 | 0.43 | 0.26 | Sulfuric Acid | Hydrogen Peroxide | 2.003226 | 5 | 12 | 66 | 70.3 | 76
2.87 | 23.67 | 0.43 | 0.26 | Sulfuric Acid | Hydrogen Peroxide | 1.943682 | 5.49388 | 10 | 78 | 89.7 | 51.42
2.87 | 23.67 | 0.43 | 0.26 | Sulfuric Acid | Hydrogen Peroxide | 2.027875 | 5 | 22 | 74 | 97.92 | 51.02
2.87 | 23.67 | 0.43 | 0.26 | Sulfuric Acid | Hydrogen Peroxide | 1.93915 | 5 | 11 | 51 | 41.76 | 35.59
2.87 | 23.67 | 0.43 | 0.26 | Sulfuric Acid | Hydrogen Peroxide | 1.923804 | 5.068575 | 31 | 80 | 95.58 | 69.14
2.87 | 23.67 | 0.43 | 0.26 | Sulfuric Acid | Hydrogen Peroxide | 2.170801 | 5.049266 | 75 | 57 | 84.41 | 39.05
2.87 | 23.67 | 0.43 | 0.26 | Sulfuric Acid | Hydrogen Peroxide | 1.996697 | 5 | 56 | 57 | 69.6 | 51.16
2.87 | 23.67 | 0.43 | 0.26 | Sulfuric Acid | Hydrogen Peroxide | 2.011202 | 5.148484 | 5 | 75 | 63.13 | 40.11
2.87 | 23.67 | 0.43 | 0.26 | Sulfuric Acid | Hydrogen Peroxide | 3 | 5.377595 | 5 | 76 | 66.68 | 47.43
2.87 | 23.67 | 0.43 | 0.26 | Sulfuric Acid | Hydrogen Peroxide | 3 | 5.229543 | 12 | 73 | 78.68 | 73.1
2.87 | 23.67 | 0.43 | 0.26 | Sulfuric Acid | Hydrogen Peroxide | 1.963393 | 5 | 13 | 52 | 43.48 | 37.29
2.87 | 23.67 | 0.43 | 0.26 | Sulfuric Acid | Hydrogen Peroxide | 2.104596 | 5.444166 | 5 | 64 | 50.29 | 50.32
2.87 | 23.67 | 0.43 | 0.26 | Sulfuric Acid | Hydrogen Peroxide | 1.955113 | 10 | 75 | 77 | 92.97 | 63.36
2.87 | 23.67 | 0.43 | 0.26 | Sulfuric Acid | Hydrogen Peroxide | 2.101624 | 5 | 15 | 52 | 49.74 | 37.61
2.87 | 23.67 | 0.43 | 0.26 | Sulfuric Acid | Hydrogen Peroxide | 2.876619 | 5.013728 | 12 | 77 | 84.63 | 48.57
2.87 | 23.67 | 0.43 | 0.26 | Sulfuric Acid | Hydrogen Peroxide | 1.969326 | 5 | 24 | 78 | 97.45 | 59.8
2.87 | 23.67 | 0.43 | 0.26 | Sulfuric Acid | Hydrogen Peroxide | 2.02226 | 5 | 10 | 77 | 79.98 | 50.4
2.87 | 23.67 | 0.43 | 0.26 | Sulfuric Acid | Hydrogen Peroxide | 2.036079 | 5.078593 | 60 | 78 | 95.91 | 63.27
2.87 | 23.67 | 0.43 | 0.26 | Sulfuric Acid | Hydrogen Peroxide | 1.915639 | 5 | 70 | 76 | 92.56 | 76
2.87 | 23.67 | 0.43 | 0.26 | Sulfuric Acid | Hydrogen Peroxide | 1 | 5.40078 | 8 | 72 | 61.95 | 36.06
2.87 | 23.67 | 0.43 | 0.26 | Sulfuric Acid | Hydrogen Peroxide | 2.046031 | 5.152984 | 22 | 55 | 57.6 | 15.22
2.87 | 23.67 | 0.43 | 0.26 | Sulfuric Acid | Hydrogen Peroxide | 1.97933 | 5 | 12 | 54 | 51.12 | 48.09
2.87 | 23.67 | 0.43 | 0.26 | Sulfuric Acid | Hydrogen Peroxide | 1 | 5.150021 | 27 | 76 | 73.84 | 49.34
2.87 | 23.67 | 0.43 | 0.26 | Sulfuric Acid | Hydrogen Peroxide | 1.16544 | 5.110817 | 5 | 74 | 40.51 | 40.8
2.87 | 23.67 | 0.43 | 0.26 | Sulfuric Acid | Hydrogen Peroxide | 1.970699 | 10 | 18 | 74 | 100 | 64.19
2.87 | 23.67 | 0.43 | 0.26 | Sulfuric Acid | Hydrogen Peroxide | 1.948307 | 5.43101 | 31 | 76 | 96.47 | 49.92
2.87 | 23.67 | 0.43 | 0.26 | Sulfuric Acid | Hydrogen Peroxide | 1.819987 | 5.473133 | 22 | 77 | 86.61 | 51.68
2.87 | 23.67 | 0.43 | 0.26 | Sulfuric Acid | Hydrogen Peroxide | 1.89172 | 5 | 6 | 80 | 64.06 | 70.59
2.87 | 23.67 | 0.43 | 0.26 | Sulfuric Acid | Hydrogen Peroxide | 2.087582 | 5.135204 | 23 | 58 | 83.37 | 32.75
2.87 | 23.67 | 0.43 | 0.26 | Sulfuric Acid | Hydrogen Peroxide | 1 | 5 | 18 | 74 | 76.24 | 26.28
2.87 | 23.67 | 0.43 | 0.26 | Sulfuric Acid | Hydrogen Peroxide | 2.062851 | 5.244607 | 75 | 66 | 82.42 | 61.78
2.87 | 23.67 | 0.43 | 0.26 | Sulfuric Acid | Hydrogen Peroxide | 1.87075 | 5 | 7 | 76 | 60.09 | 32.31
2.87 | 23.67 | 0.43 | 0.26 | Sulfuric Acid | Hydrogen Peroxide | 1.91308 | 5 | 29 | 74 | 91.68 | 72.13
2.87 | 23.67 | 0.43 | 0.26 | Sulfuric Acid | Hydrogen Peroxide | 1 | 5 | 19 | 77 | 82.23 | 48.72
2.87 | 23.67 | 0.43 | 0.26 | Sulfuric Acid | Hydrogen Peroxide | 2.047676 | 5 | 11 | 54 | 44.33 | 33.74
2.87 | 23.67 | 0.43 | 0.26 | Sulfuric Acid | Hydrogen Peroxide | 1.978809 | 5.040869 | 9 | 52 | 39.75 | 22.48
2.87 | 23.67 | 0.43 | 0.26 | Sulfuric Acid | Hydrogen Peroxide | 1.888937 | 5.318588 | 20 | 50 | 57.19 | 43.5
2.87 | 23.67 | 0.43 | 0.26 | Sulfuric Acid | Hydrogen Peroxide | 2.071448 | 5 | 58 | 75 | 89.87 | 76
2.87 | 23.67 | 0.43 | 0.26 | Sulfuric Acid | Hydrogen Peroxide | 1.04943 | 5 | 8 | 77 | 48.11 | 15
2.87 | 23.67 | 0.43 | 0.26 | Sulfuric Acid | Hydrogen Peroxide | 2.034043 | 5 | 52 | 63 | 81.9 | 76
2.87 | 23.67 | 0.43 | 0.26 | Sulfuric Acid | Hydrogen Peroxide | 3 | 5 | 23 | 76 | 97.28 | 76
2.87 | 23.67 | 0.43 | 0.26 | Sulfuric Acid | Hydrogen Peroxide | 1.914603 | 5.138303 | 26 | 76 | 89.72 | 65.13
2.87 | 23.67 | 0.43 | 0.26 | Sulfuric Acid | Hydrogen Peroxide | 2.125858 | 5.38125 | 8 | 80 | 83.55 | 59.04
2.87 | 23.67 | 0.43 | 0.26 | Sulfuric Acid | Hydrogen Peroxide | 1.989896 | 5.358752 | 26 | 80 | 96.5 | 73.1
2.87 | 23.67 | 0.43 | 0.26 | Sulfuric Acid | Hydrogen Peroxide | 2.026801 | 5.272361 | 32 | 75 | 85.22 | 55.59
2.87 | 23.67 | 0.43 | 0.26 | Sulfuric Acid | Hydrogen Peroxide | 2.038292 | 5 | 18 | 80 | 97.52 | 50.61
2.87 | 23.67 | 0.43 | 0.26 | Sulfuric Acid | Hydrogen Peroxide | 1.90551 | 5 | 66 | 66 | 80.7 | 76
2.87 | 23.67 | 0.43 | 0.26 | Sulfuric Acid | Hydrogen Peroxide | 2.189639 | 5.106153 | 21 | 75 | 95.47 | 51.74
2.87 | 23.67 | 0.43 | 0.26 | Sulfuric Acid | Hydrogen Peroxide | 1.997293 | 5 | 27 | 73 | 100 | 54.31
2.87 | 23.67 | 0.43 | 0.26 | Sulfuric Acid | Hydrogen Peroxide | 1.00334 | 5 | 75 | 74 | 79.8 | 38.39
2.87 | 23.67 | 0.43 | 0.26 | Sulfuric Acid | Hydrogen Peroxide | 1 | 5.093618 | 75 | 75 | 77.37 | 47.15
2.87 | 23.67 | 0.43 | 0.26 | Sulfuric Acid | Hydrogen Peroxide | 2.114997 | 5 | 72 | 64 | 89.37 | 61.06
2.87 | 23.67 | 0.43 | 0.26 | Sulfuric Acid | Hydrogen Peroxide | 1.119217 | 5.273151 | 10 | 75 | 55.55 | 36.16
2.87 | 23.67 | 0.43 | 0.26 | Sulfuric Acid | Hydrogen Peroxide | 2.015829 | 5 | 7 | 65 | 61.75 | 54.03
2.87 | 23.67 | 0.43 | 0.26 | Sulfuric Acid | Hydrogen Peroxide | 1.853417 | 5.135138 | 18 | 65 | 74.81 | 58.97
2.87 | 23.67 | 0.43 | 0.26 | Sulfuric Acid | Hydrogen Peroxide | 1.983554 | 5.051704 | 60 | 76 | 91.6 | 59.25
2.87 | 23.67 | 0.43 | 0.26 | Sulfuric Acid | Hydrogen Peroxide | 1.993501 | 5.313547 | 5 | 66 | 63.74 | 47.92
2.87 | 23.67 | 0.43 | 0.26 | Sulfuric Acid | Hydrogen Peroxide | 1.954835 | 5 | 56 | 71 | 94.57 | 67.57
2.87 | 23.67 | 0.43 | 0.26 | Sulfuric Acid | Hydrogen Peroxide | 1.901667 | 5.31511 | 13 | 73 | 92.44 | 61.83
2.87 | 23.67 | 0.43 | 0.26 | Sulfuric Acid | Hydrogen Peroxide | 1.844576 | 5.309527 | 18 | 71 | 90.79 | 70.44
2.87 | 23.67 | 0.43 | 0.26 | Sulfuric Acid | Hydrogen Peroxide | 2.147114 | 5.070307 | 72 | 65 | 83.17 | 65.02
2.87 | 23.67 | 0.43 | 0.26 | Sulfuric Acid | Hydrogen Peroxide | 2.07416 | 5.130327 | 61 | 74 | 81.95 | 76
2.87 | 23.67 | 0.43 | 0.26 | Sulfuric Acid | Hydrogen Peroxide | 2.003445 | 5.149094 | 62 | 75 | 98.48 | 52.35
2.87 | 23.67 | 0.43 | 0.26 | Sulfuric Acid | Hydrogen Peroxide | 1.935023 | 5 | 75 | 51 | 63.67 | 59.24
2.87 | 23.67 | 0.43 | 0.26 | Sulfuric Acid | Hydrogen Peroxide | 2.036011 | 5.013535 | 6 | 65 | 53.34 | 33.59
2.87 | 23.67 | 0.43 | 0.26 | Sulfuric Acid | Hydrogen Peroxide | 2.020413 | 5.222504 | 60 | 74 | 96.72 | 50.07
2.87 | 23.67 | 0.43 | 0.26 | Sulfuric Acid | Hydrogen Peroxide | 1.959885 | 5 | 14 | 80 | 88.46 | 55.79
2.87 | 23.67 | 0.43 | 0.26 | Sulfuric Acid | Hydrogen Peroxide | 2.038969 | 5.117758 | 60 | 50 | 57.24 | 41.81
2.87 | 23.67 | 0.43 | 0.26 | Sulfuric Acid | Hydrogen Peroxide | 2.051238 | 5.021766 | 63 | 78 | 96.68 | 62.83
2.87 | 23.67 | 0.43 | 0.26 | Sulfuric Acid | Hydrogen Peroxide | 2.068736 | 5.156837 | 5 | 66 | 53.01 | 33.02
2.87 | 23.67 | 0.43 | 0.26 | Sulfuric Acid | Hydrogen Peroxide | 2.911186 | 5 | 75 | 76 | 100 | 76
2.87 | 23.67 | 0.43 | 0.26 | Sulfuric Acid | Hydrogen Peroxide | 2.043126 | 5 | 70 | 80 | 94.75 | 61.79
2.87 | 23.67 | 0.43 | 0.26 | Sulfuric Acid | Hydrogen Peroxide | 2.117757 | 5 | 12 | 73 | 76.84 | 29.47
3.47 | 10.16 | 4.04 | 11.82 | Sulfuric Acid | Hydrogen Peroxide | 1 | 1.204539 | 26 | 30 | 93.49 | 75.29 | 100 | 88.23
3.47 | 10.16 | 4.04 | 11.82 | Sulfuric Acid | Hydrogen Peroxide | 1 | 1.893596 | 74 | 30 | 87.37 | 94.04 | 91.96 | 100
3.47 | 10.16 | 4.04 | 11.82 | Sulfuric Acid | Hydrogen Peroxide | 1 | 0.910035 | 72 | 70 | 99.58 | 86.74 | 89.12 | 100
3.47 | 10.16 | 4.04 | 11.82 | Sulfuric Acid | Hydrogen Peroxide | 1 | 0.9596323 | 45 | 32 | 97.98 | 77.21 | 85.21 | 98.18
3.47 | 10.16 | 4.04 | 11.82 | Sulfuric Acid | Hydrogen Peroxide | 1 | 0.1544216 | 34 | 30 | 95.54 | 65.4 | 100 | 55.91
3.47 | 10.16 | 4.04 | 11.82 | Sulfuric Acid | Hydrogen Peroxide | 1 | 0 | 21 | 30 | 92.77 | 18.91 | 89.03 | 16.69
3.47 | 10.16 | 4.04 | 11.82 | Sulfuric Acid | Hydrogen Peroxide | 1 | 0.3976669 | 66 | 31 | 96.65 | 52.54 | 82.91 | 100
3.47 | 10.16 | 4.04 | 11.82 | Sulfuric Acid | Hydrogen Peroxide | 1 | 2 | 54 | 30 | 94.08 | 70.2 | 84.26 | 100
3.47 | 10.16 | 4.04 | 11.82 | Sulfuric Acid | Hydrogen Peroxide | 1 | 1.028865 | 106 | 70 | 96.9 | 80.78 | 80 | 97.87
3.47 | 10.16 | 4.04 | 11.82 | Sulfuric Acid | Hydrogen Peroxide | 1 | 1.048665 | 100 | 32 | 100 | 86.11 | 100 | 100
3.47 | 10.16 | 4.04 | 11.82 | Sulfuric Acid | Hydrogen Peroxide | 1 | 0.3937683 | 77 | 30 | 100 | 78.87 | 100 | 94.67
3.47 | 10.16 | 4.04 | 11.82 | Sulfuric Acid | Hydrogen Peroxide | 1 | 0.9435515 | 41 | 69 | 94.43 | 100 | 100 | 100
3.47 | 10.16 | 4.04 | 11.82 | Sulfuric Acid | Hydrogen Peroxide | 1 | 1.112567 | 68 | 30 | 99.47 | 93.2 | 100 | 96.03
3.47 | 10.16 | 4.04 | 11.82 | Sulfuric Acid | Hydrogen Peroxide | 1 | 1.040901 | 10 | 70 | 100 | 100 | 100 | 92.7
3.47 | 10.16 | 4.04 | 11.82 | Sulfuric Acid | Hydrogen Peroxide | 1 | 1.080867 | 114 | 70 | 100 | 94.99 | 94.76 | 100
3.47 | 10.16 | 4.04 | 11.82 | Sulfuric Acid | Hydrogen Peroxide | 1 | 1.494589 | 12 | 30 | 95.46 | 88.96 | 99.94 | 71.51
3.47 | 10.16 | 4.04 | 11.82 | Sulfuric Acid | Hydrogen Peroxide | 1 | 1.105638 | 12 | 70 | 100 | 78.74 | 100 | 100
3.47 | 10.16 | 4.04 | 11.82 | Sulfuric Acid | Hydrogen Peroxide | 1 | 1.529315 | 59 | 30 | 99.34 | 68.24 | 82.45 | 100
3.47 | 10.16 | 4.04 | 11.82 | Sulfuric Acid | Hydrogen Peroxide | 1 | 0.9476462 | 66 | 40 | 98.24 | 83.94 | 91.49 | 95.51
3.47 | 10.16 | 4.04 | 11.82 | Sulfuric Acid | Hydrogen Peroxide | 1 | 1.074547 | 27 | 70 | 100 | 88.03 | 97.97 | 94.55
3.47 | 10.16 | 4.04 | 11.82 | Sulfuric Acid | Hydrogen Peroxide | 1 | 0.912494 | 22 | 49 | 96.57 | 100 | 100 | 83.87
3.47 | 10.16 | 4.04 | 11.82 | Sulfuric Acid | Hydrogen Peroxide | 1 | 1.654355 | 120 | 30 | 98.69 | 87.22 | 100 | 100
3.47 | 10.16 | 4.04 | 11.82 | Sulfuric Acid | Hydrogen Peroxide | 1 | 1.100813 | 10 | 30 | 94.4 | 64.92 | 99.7 | 89.67
3.47 | 10.16 | 4.04 | 11.82 | Sulfuric Acid | Hydrogen Peroxide | 1 | 0.9707293 | 72 | 40 | 99 | 98.08 | 100 | 82.7
3.47 | 10.16 | 4.04 | 11.82 | Sulfuric Acid | Hydrogen Peroxide | 1 | 0.9815029 | 25 | 53 | 97.08 | 77.61 | 100 | 100
3.47 | 10.16 | 4.04 | 11.82 | Sulfuric Acid | Hydrogen Peroxide | 1 | 1.013236 | 16 | 39 | 91.19 | 81.18 | 96 | 68.6
3.47 | 10.16 | 4.04 | 11.82 | Sulfuric Acid | Hydrogen Peroxide | 1 | 0.9827138 | 17 | 51 | 95.83 | 95.6 | 98.72 | 77.45
3.47 | 10.16 | 4.04 | 11.82 | Sulfuric Acid | Hydrogen Peroxide | 1 | 1.1319 | 96 | 30 | 100 | 75.9 | 100 | 100
3.47 | 10.16 | 4.04 | 11.82 | Sulfuric Acid | Hydrogen Peroxide | 1 | 0.9461236 | 41 | 51 | 90.46 | 100 | 97.43 | 100
3.47 | 10.16 | 4.04 | 11.82 | Sulfuric Acid | Hydrogen Peroxide | 1 | 0.8497461 | 62 | 48 | 97.35 | 96.97 | 100 | 88.39
3.47 | 10.16 | 4.04 | 11.82 | Sulfuric Acid | Hydrogen Peroxide | 1 | 0.9741349 | 31 | 69 | 91.16 | 92.59 | 91.81 | 90.31
3.47 | 10.16 | 4.04 | 11.82 | Sulfuric Acid | Hydrogen Peroxide | 1 | 2 | 81 | 30 | 98.22 | 100 | 100 | 100
3.47 | 10.16 | 4.04 | 11.82 | Sulfuric Acid | Hydrogen Peroxide | 1 | 1.101467 | 61 | 67 | 100 | 86.56 | 86.28 | 100
3.47 | 10.16 | 4.04 | 11.82 | Sulfuric Acid | Hydrogen Peroxide | 1 | 0.5113812 | 84 | 36 | 97.87 | 77 | 99.99 | 66.53
3.47 | 10.16 | 4.04 | 11.82 | Sulfuric Acid | Hydrogen Peroxide | 1 | 0.4366157 | 10 | 30 | 94.58 | 57.71 | 100 | 75.73
3.47 | 10.16 | 4.04 | 11.82 | Sulfuric Acid | Hydrogen Peroxide | 1 | 0.4955914 | 47 | 31 | 97.86 | 56.72 | 87.51 | 77.8
3.47 | 10.16 | 4.04 | 11.82 | Sulfuric Acid | Hydrogen Peroxide | 1 | 0.934484 | 40 | 43 | 89.59 | 79.47 | 100 | 100
3.47 | 10.16 | 4.04 | 11.82 | Sulfuric Acid | Hydrogen Peroxide | 1 | 0.7694727 | 109 | 70 | 100 | 100 | 80 | 100
3.47 | 10.16 | 4.04 | 11.82 | Sulfuric Acid | Hydrogen Peroxide | 1 | 1.914795 | 14 | 30 | 94.23 | 90.56 | 81.23 | 98.54
3.47 | 10.16 | 4.04 | 11.82 | Sulfuric Acid | Hydrogen Peroxide | 1 | 1.051039 | 62 | 30 | 95.47 | 94.63 | 97.47 | 91.09
3.47 | 10.16 | 4.04 | 11.82 | Sulfuric Acid | Hydrogen Peroxide | 1 | 0.4729338 | 93 | 30 | 97.17 | 59.52 | 100 | 79.28
3.47 | 10.16 | 4.04 | 11.82 | Sulfuric Acid | Hydrogen Peroxide | 1 | 1.469145 | 73 | 30 | 90.8 | 93.67 | 100 | 100
3.47 | 10.16 | 4.04 | 11.82 | Sulfuric Acid | Hydrogen Peroxide | 1 | 1.110683 | 109 | 70 | 100 | 88.53 | 100 | 100
3.47 | 10.16 | 4.04 | 11.82 | Sulfuric Acid | Hydrogen Peroxide | 1 | 0.9036022 | 120 | 67 | 100 | 100 | 100 | 100
3.47 | 10.16 | 4.04 | 11.82 | Sulfuric Acid | Hydrogen Peroxide | 1 | 1.913379 | 98 | 30 | 97.25 | 100 | 85.03 | 75.55
3.47 | 10.16 | 4.04 | 11.82 | Sulfuric Acid | Hydrogen Peroxide | 1 | 1.033094 | 38 | 44 | 94.76 | 96.12 | 80 | 86.49
3.47 | 10.16 | 4.04 | 11.82 | Sulfuric Acid | Hydrogen Peroxide | 1 | 0.9288156 | 120 | 50 | 100 | 100 | 100 | 100
3.47 | 10.16 | 4.04 | 11.82 | Sulfuric Acid | Hydrogen Peroxide | 1 | 1.928317 | 13 | 30 | 98.2 | 78 | 100 | 94.29
3.47 | 10.16 | 4.04 | 11.82 | Sulfuric Acid | Hydrogen Peroxide | 1 | 0.6549236 | 57 | 31 | 100 | 79.45 | 93.36 | 91.02
3.47 | 10.16 | 4.04 | 11.82 | Sulfuric Acid | Hydrogen Peroxide | 1 | 0.8927958 | 63 | 30 | 100 | 98.12 | 99.59 | 100
3.47 | 10.16 | 4.04 | 11.82 | Sulfuric Acid | Hydrogen Peroxide | 1 | 0.9267501 | 24 | 30 | 100 | 86.18 | 100 | 85.1
3.47 | 10.16 | 4.04 | 11.82 | Sulfuric Acid | Hydrogen Peroxide | 1 | 0.5438892 | 10 | 30 | 95.51 | 45.44 | 95.14 | 74.79
3.47 | 10.16 | 4.04 | 11.82 | Sulfuric Acid | Hydrogen Peroxide | 1 | 0 | 89 | 34 | 100 | 38.91 | 92.31 | 19.08
3.47 | 10.16 | 4.04 | 11.82 | Sulfuric Acid | Hydrogen Peroxide | 1 | 0.8626535 | 106 | 41 | 100 | 76.93 | 100 | 100
3.47 | 10.16 | 4.04 | 11.82 | Sulfuric Acid | Hydrogen Peroxide | 1 | 1.178402 | 76 | 33 | 98.27 | 86.06 | 82.82 | 100
3.47 | 10.16 | 4.04 | 11.82 | Sulfuric Acid | Hydrogen Peroxide | 1 | 0.4205733 | 33 | 30 | 100 | 55.45 | 100 | 71.17
3.47 | 10.16 | 4.04 | 11.82 | Sulfuric Acid | Hydrogen Peroxide | 1 | 0.9754471 | 120 | 40 | 96.62 | 60.21 | 83.35 | 92.51
3.47 | 10.16 | 4.04 | 11.82 | Sulfuric Acid | Hydrogen Peroxide | 1 | 1.043682 | 98 | 50 | 100 | 93.19 | 100 | 91.04
3.47 | 10.16 | 4.04 | 11.82 | Sulfuric Acid | Hydrogen Peroxide | 1 | 0.2162363 | 36 | 30 | 92.97 | 80.69 | 92.49 | 42.15
3.47 | 10.16 | 4.04 | 11.82 | Sulfuric Acid | Hydrogen Peroxide | 1 | 0.9590259 | 61 | 60 | 100 | 94.81 | 90.05 | 83.42
3.47 | 10.16 | 4.04 | 11.82 | Sulfuric Acid | Hydrogen Peroxide | 1 | 0.9080589 | 120 | 68 | 100 | 100 | 80 | 99.7
3.47 | 10.16 | 4.04 | 11.82 | Sulfuric Acid | Hydrogen Peroxide | 1 | 1.549772 | 104 | 32 | 100 | 85.17 | 95.3 | 89.98
3.47 | 10.16 | 4.04 | 11.82 | Sulfuric Acid | Hydrogen Peroxide | 1 | 0.208814 | 60 | 31 | 96.12 | 63.78 | 91.15 | 36.43
3.47 | 10.16 | 4.04 | 11.82 | Sulfuric Acid | Hydrogen Peroxide | 1 | 1.013596 | 27 | 70 | 100 | 88.33 | 100 | 94.14
3.47 | 10.16 | 4.04 | 11.82 | Sulfuric Acid | Hydrogen Peroxide | 1 | 0.971453 | 105 | 60 | 100 | 93.15 | 85.64 | 99.63
3.47 | 10.16 | 4.04 | 11.82 | Sulfuric Acid | Hydrogen Peroxide | 1 | 2 | 116 | 30 | 94.22 | 91.82 | 88.68 | 95.05
3.47 | 10.16 | 4.04 | 11.82 | Sulfuric Acid | Hydrogen Peroxide | 1 | 0.2924628 | 42 | 30 | 96.13 | 78.21 | 91.48 | 60.59
3.47 | 10.16 | 4.04 | 11.82 | Sulfuric Acid | Hydrogen Peroxide | 1 | 0.938498 | 19 | 48 | 95.93 | 76.5 | 89.81 | 67.37
3.47 | 10.16 | 4.04 | 11.82 | Sulfuric Acid | Hydrogen Peroxide | 1 | 0.817469 | 52 | 50 | 98.32 | 83.27 | 93.52 | 100
3.47 | 10.16 | 4.04 | 11.82 | Sulfuric Acid | Hydrogen Peroxide | 1 | 0 | 91 | 30 | 95.86 | 30.35 | 80 | 25.31
3.47 | 10.16 | 4.04 | 11.82 | Sulfuric Acid | Hydrogen Peroxide | 1 | 0.9487015 | 57 | 31 | 100 | 98.07 | 100 | 96.94
3.47 | 10.16 | 4.04 | 11.82 | Sulfuric Acid | Hydrogen Peroxide | 1 | 0.7362469 | 10 | 61 | 97.33 | 52.51 | 95.44 | 90.21
3.47 | 10.16 | 4.04 | 11.82 | Sulfuric Acid | Hydrogen Peroxide | 1 | 2 | 33 | 30 | 100 | 66.82 | 98.87 | 100
3.47 | 10.16 | 4.04 | 11.82 | Sulfuric Acid | Hydrogen Peroxide | 1 | 1.061811 | 41 | 38 | 94.15 | 86.35 | 100 | 99.19
3.47 | 10.16 | 4.04 | 11.82 | Sulfuric Acid | Hydrogen Peroxide | 1 | 0.9806591 | 97 | 52 | 99.59 | 100 | 81.4 | 100
3.47 | 10.16 | 4.04 | 11.82 | Sulfuric Acid | Hydrogen Peroxide | 1 | 0.8471598 | 14 | 30 | 89.16 | 67.51 | 100 | 99.43
3.47 | 10.16 | 4.04 | 11.82 | Sulfuric Acid | Hydrogen Peroxide | 1 | 0.6265231 | 37 | 30 | 97.91 | 78.82 | 100 | 93.62
3.47 | 10.16 | 4.04 | 11.82 | Sulfuric Acid | Hydrogen Peroxide | 1 | 1.189716 | 42 | 30 | 92.77 | 100 | 100 | 100
3.47 | 10.16 | 4.04 | 11.82 | Sulfuric Acid | Hydrogen Peroxide | 1 | 1.040019 | 40 | 49 | 91.49 | 88.19 | 98.68 | 86.63
3.47 | 10.16 | 4.04 | 11.82 | Sulfuric Acid | Hydrogen Peroxide | 1 | 0.4645853 | 77 | 31 | 96.23 | 63.46 | 97 | 75.68
3.47 | 10.16 | 4.04 | 11.82 | Sulfuric Acid | Hydrogen Peroxide | 1 | 1.465891 | 58 | 33 | 100 | 91.02 | 99.4 | 74
3.47 | 10.16 | 4.04 | 11.82 | Sulfuric Acid | Hydrogen Peroxide | 1 | 1.043334 | 99 | 60 | 96.83 | 94.39 | 100 | 92.53
3.47 | 10.16 | 4.04 | 11.82 | Sulfuric Acid | Hydrogen Peroxide | 1 | 1.009 | 81 | 48 | 100 | 93.63 | 84.18 | 97.2
3.47 | 10.16 | 4.04 | 11.82 | Sulfuric Acid | Hydrogen Peroxide | 1 | 1.043553 | 62 | 44 | 95.83 | 85.27 | 100 | 100
3.47 | 10.16 | 4.04 | 11.82 | Sulfuric Acid | Hydrogen Peroxide | 1 | 2 | 10 | 30 | 85.75 | 74.7 | 85.8 | 85.45
3.47 | 10.16 | 4.04 | 11.82 | Sulfuric Acid | Hydrogen Peroxide | 1 | 0.4261817 | 21 | 30 | 98.4 | 49.28 | 100 | 78.34
3.47 | 10.16 | 4.04 | 11.82 | Sulfuric Acid | Hydrogen Peroxide | 1 | 0.9177136 | 98 | 49 | 100 | 98.06 | 100 | 95.37
3.47 | 10.16 | 4.04 | 11.82 | Sulfuric Acid | Hydrogen Peroxide | 1 | 0.9719613 | 10 | 69 | 97.1 | 73.81 | 97.84 | 91.71
3.47 | 10.16 | 4.04 | 11.82 | Sulfuric Acid | Hydrogen Peroxide | 1 | 1.046753 | 38 | 33 | 97.92 | 75.96 | 100 | 84.92
3.47 | 10.16 | 4.04 | 11.82 | Sulfuric Acid | Hydrogen Peroxide | 1 | 0.8440593 | 66 | 57 | 98.35 | 72.3 | 80 | 100
3.47 | 10.16 | 4.04 | 11.82 | Sulfuric Acid | Hydrogen Peroxide | 1 | 0.9771339 | 44 | 61 | 94.45 | 86.1 | 80 | 91.21
3.47 | 10.16 | 4.04 | 11.82 | Sulfuric Acid | Hydrogen Peroxide | 1 | 0.996401 | 21 | 30 | 100 | 81.28 | 99.42 | 63.87
3.47 | 10.16 | 4.04 | 11.82 | Sulfuric Acid | Hydrogen Peroxide | 1 | 0.4513231 | 55 | 30 | 95.98 | 51.79 | 100 | 78.58
3.47 | 10.16 | 4.04 | 11.82 | Sulfuric Acid | Hydrogen Peroxide | 1 | 2 | 113 | 30 | 100 | 84.85 | 100 | 87.76
3.47 | 10.16 | 4.04 | 11.82 | Sulfuric Acid | Hydrogen Peroxide | 1 | 2 | 10 | 30 | 91.01 | 79.28 | 100 | 89.29
3.47 | 10.16 | 4.04 | 11.82 | Sulfuric Acid | Hydrogen Peroxide | 1 | 1.041556 | 40 | 30 | 99.6 | 66.5 | 80 | 79.67
3.47 | 10.16 | 4.04 | 11.82 | Sulfuric Acid | Hydrogen Peroxide | 1 | 1.17704 | 100 | 69 | 100 | 83.93 | 100 | 100
3.47 | 10.16 | 4.04 | 11.82 | Sulfuric Acid | Hydrogen Peroxide | 1 | 1.587835 | 96 | 30 | 100 | 100 | 83.56 | 61.42
3.47 | 10.16 | 4.04 | 11.82 | Sulfuric Acid | Hydrogen Peroxide | 1 | 1.513411 | 45 | 30 | 99.07 | 76.32 | 100 | 93.1
3.47 | 10.16 | 4.04 | 11.82 | Sulfuric Acid | Hydrogen Peroxide | 1 | 1.952307 | 22 | 34 | 100 | 90.06 | 92.62 | 82.68
3.47 | 10.16 | 4.04 | 11.82 | Sulfuric Acid | Hydrogen Peroxide | 1 | 0.960475 | 65 | 52 | 100 | 84.46 | 100 | 80.84
3.47 | 10.16 | 4.04 | 11.82 | Sulfuric Acid | Hydrogen Peroxide | 1 | 1.038051 | 120 | 61 | 100 | 94.83 | 92.67 | 100
3.47 | 10.16 | 4.04 | 11.82 | Sulfuric Acid | Hydrogen Peroxide | 1 | 1.962821 | 24 | 30 | 98.24 | 73.36 | 97.92 | 92.76
3.47 | 10.16 | 4.04 | 11.82 | Sulfuric Acid | Hydrogen Peroxide | 1 | 1.348305 | 41 | 32 | 98.91 | 62.91 | 100 | 90.49
3.47 | 10.16 | 4.04 | 11.82 | Sulfuric Acid | Hydrogen Peroxide | 1 | 0.9619313 | 23 | 61 | 99.44 | 83.78 | 98.58 | 87.16
3.47 | 10.16 | 4.04 | 11.82 | Sulfuric Acid | Hydrogen Peroxide | 1 | 1.10276 | 10 | 30 | 95.86 | 80.91 | 84.16 | 100
3.47 | 10.16 | 4.04 | 11.82 | Sulfuric Acid | Hydrogen Peroxide | 1 | 0.742593 | 40 | 69 | 96.87 | 90.28 | 100 | 90.56
3.47 | 10.16 | 4.04 | 11.82 | Sulfuric Acid | Hydrogen Peroxide | 1 | 1.140305 | 120 | 41 | 100 | 89.93 | 91.88 | 100
3.47 | 10.16 | 4.04 | 11.82 | Sulfuric Acid | Hydrogen Peroxide | 1 | 1.557406 | 21 | 33 | 100 | 73.38 | 90.44 | 100
3.47 | 10.16 | 4.04 | 11.82 | Sulfuric Acid | Hydrogen Peroxide | 1 | 0.9765582 | 37 | 60 | 100 | 99.75 | 99.66 | 100
3.47 | 10.16 | 4.04 | 11.82 | Sulfuric Acid | Hydrogen Peroxide | 1 | 1.528765 | 26 | 30 | 91.21 | 73.48 | 100 | 100
3.47 | 10.16 | 4.04 | 11.82 | Sulfuric Acid | Hydrogen Peroxide | 1 | 0.09611051 | 108 | 30 | 97.64 | 40.22 | 80.72 | 18.31
3.47 | 10.16 | 4.04 | 11.82 | Sulfuric Acid | Hydrogen Peroxide | 1 | 2 | 97 | 30 | 100 | 76.81 | 100 | 99.54
3.47 | 10.16 | 4.04 | 11.82 | Sulfuric Acid | Hydrogen Peroxide | 1 | 0.09486477 | 94 | 30 | 95.86 | 42.49 | 92.42 | 23.29
3.47 | 10.16 | 4.04 | 11.82 | Sulfuric Acid | Hydrogen Peroxide | 1 | 1.085082 | 33 | 59 | 94.24 | 84.51 | 100 | 100
3.47 | 10.16 | 4.04 | 11.82 | Sulfuric Acid | Hydrogen Peroxide | 1 | 1.017516 | 120 | 32 | 94.4 | 89.88 | 100 | 96.82
3.47 | 10.16 | 4.04 | 11.82 | Sulfuric Acid | Hydrogen Peroxide | 1 | 0.3889288 | 120 | 32 | 98.57 | 52.1 | 88.92 | 70.86
3.47 | 10.16 | 4.04 | 11.82 | Sulfuric Acid | Hydrogen Peroxide | 1 | 0.9902244 | 120 | 70 | 100 | 88.16 | 92.14 | 100
3.47 | 10.16 | 4.04 | 11.82 | Sulfuric Acid | Hydrogen Peroxide | 1 | 0.7958674 | 83 | 51 | 97.84 | 77.03 | 100 | 96.37
3.47 | 10.16 | 4.04 | 11.82 | Sulfuric Acid | Hydrogen Peroxide | 1 | 0.5445704 | 117 | 30 | 100 | 71.61 | 100 | 66.15
3.47 | 10.16 | 4.04 | 11.82 | Sulfuric Acid | Hydrogen Peroxide | 1 | 0.9580302 | 89 | 62 | 98.96 | 95.44 | 97.51 | 93.51
3.47 | 10.16 | 4.04 | 11.82 | Sulfuric Acid | Hydrogen Peroxide | 1 | 0.9384721 | 117 | 30 | 98.65 | 75.47 | 95.76 | 100
3.47 | 10.16 | 4.04 | 11.82 | Sulfuric Acid | Hydrogen Peroxide | 1 | 0.5655507 | 89 | 31 | 100 | 72.13 | 80 | 74.91
3.47 | 10.16 | 4.04 | 11.82 | Sulfuric Acid | Hydrogen Peroxide | 1 | 0.872958 | 61 | 42 | 91 | 82.11 | 90.23 | 100
3.47 | 10.16 | 4.04 | 11.82 | Sulfuric Acid | Hydrogen Peroxide | 1 | 0.5112114 | 62 | 32 | 100 | 74.2 | 80 | 74.84
3.47 | 10.16 | 4.04 | 11.82 | Sulfuric Acid | Hydrogen Peroxide | 1 | 0.9660196 | 15 | 63 | 100 | 80.96 | 81.83 | 68.25
3.47 | 10.16 | 4.04 | 11.82 | Sulfuric Acid | Hydrogen Peroxide | 1 | 0 | 75 | 30 | 100 | 26.57 | 96.19 | 12.33
3.47 | 10.16 | 4.04 | 11.82 | Sulfuric Acid | Hydrogen Peroxide | 1 | 0.5284286 | 61 | 30 | 95.58 | 74.98 | 100 | 68.48
3.47 | 10.16 | 4.04 | 11.82 | Sulfuric Acid | Hydrogen Peroxide | 1 | 1.182344 | 120 | 30 | 100 | 87.08 | 100 | 100
3.47 | 10.16 | 4.04 | 11.82 | Sulfuric Acid | Hydrogen Peroxide | 1 | 1.039849 | 55 | 30 | 100 | 100 | 100 | 80.84
3.47 | 10.16 | 4.04 | 11.82 | Sulfuric Acid | Hydrogen Peroxide | 1 | 1.135827 | 42 | 61 | 98.46 | 94.63 | 90.57 | 83.34
3.47 | 10.16 | 4.04 | 11.82 | Sulfuric Acid | Hydrogen Peroxide | 1 | 0.1395476 | 27 | 31 | 90.69 | 74.1 | 80 | 49.1
3.47 | 10.16 | 4.04 | 11.82 | Sulfuric Acid | Hydrogen Peroxide | 1 | 1.076968 | 78 | 61 | 96.09 | 100 | 100 | 100
3.47 | 10.16 | 4.04 | 11.82 | Sulfuric Acid | Hydrogen Peroxide | 1 | 1.315609 | 111 | 30 | 98.13 | 68.18 | 88.94 | 70.29
3.47 | 10.16 | 4.04 | 11.82 | Sulfuric Acid | Hydrogen Peroxide | 1 | 0.4760342 | 21 | 32 | 95.77 | 72.9 | 80 | 37.26
3.47 | 10.16 | 4.04 | 11.82 | Sulfuric Acid | Hydrogen Peroxide | 1 | 0 | 76 | 31 | 96.64 | 25.76 | 93.28 | 46.73
3.14 | 29.49 | 0 | 0.02 | Sulfuric Acid | Unknown | 1.357517 | 0 | 60 | 64 | 23 | 52.38
3.14 | 29.49 | 0 | 0.02 | Sulfuric Acid | Unknown | 1.070209 | 0 | 60 | 39 | 14.69 | 26.93
3.14 | 29.49 | 0 | 0.02 | Sulfuric Acid | Unknown | 0.6296941 | 0 | 60 | 67 | 23 | 53.72
3.14 | 29.49 | 0 | 0.02 | Sulfuric Acid | Unknown | 1.077761 | 0 | 60 | 65 | 23 | 41.15
3.14 | 29.49 | 0 | 0.02 | Sulfuric Acid | Unknown | 1.089995 | 0 | 60 | 40 | 15.68 | 23
3.14 | 29.49 | 0 | 0.02 | Sulfuric Acid | Unknown | 1.588384 | 0 | 60 | 65 | 23 | 46.34
3.14 | 29.49 | 0 | 0.02 | Sulfuric Acid | Unknown | 1.15297 | 0 | 60 | 37 | 15.32 | 25.82
3.14 | 29.49 | 0 | 0.02 | Sulfuric Acid | Unknown | 1.00569 | 0 | 60 | 76 | 23 | 30.13
3.14 | 29.49 | 0 | 0.02 | Sulfuric Acid | Unknown | 1.329764 | 0 | 60 | 61 | 23 | 49.3
3.14 | 29.49 | 0 | 0.02 | Sulfuric Acid | Unknown | 1.136726 | 0 | 60 | 22 | 2 | 23
3.14 | 29.49 | 0 | 0.02 | Sulfuric Acid | Unknown | 1.061808 | 0 | 60 | 66 | 23 | 47.02
3.14 | 29.49 | 0 | 0.02 | Sulfuric Acid | Unknown | 1.046852 | 0 | 60 | 41 | 17.26 | 30.15
3.14 | 29.49 | 0 | 0.02 | Sulfuric Acid | Unknown | 0.8270816 | 0 | 60 | 63 | 23 | 48.62
3.14 | 29.49 | 0 | 0.02 | Sulfuric Acid | Unknown | 0.9709015 | 0 | 60 | 67 | 23 | 39.09
3.14 | 29.49 | 0 | 0.02 | Sulfuric Acid | Unknown | 1.073076 | 0 | 60 | 49 | 16.34 | 30.84
3.14 | 29.49 | 0 | 0.02 | Sulfuric Acid | Unknown | 1.84 | 0 | 60 | 68 | 23 | 45.7
3.14 | 29.49 | 0 | 0.02 | Sulfuric Acid | Unknown | 1.013248 | 0 | 60 | 37 | 16.34 | 26.54
3.14 | 29.49 | 0 | 0.02 | Sulfuric Acid | Unknown | 1.195411 | 0 | 60 | 80 | 23 | 47.62
3.14 | 29.49 | 0 | 0.02 | Sulfuric Acid | Unknown | 1.025643 | 0 | 60 | 63 | 23 | 41.52
3.14 | 29.49 | 0 | 0.02 | Sulfuric Acid | Unknown | 1.094824 | 0 | 60 | 64 | 23 | 43.53
3.14 | 29.49 | 0 | 0.02 | Sulfuric Acid | Unknown | 1.419042 | 0 | 60 | 62 | 23 | 44.28
3.14 | 29.49 | 0 | 0.02 | Sulfuric Acid | Unknown | 0.8986019 | 0 | 60 | 66 | 23 | 52.49
3.14 | 29.49 | 0 | 0.02 | Sulfuric Acid | Unknown | 1.069087 | 0 | 60 | 72 | 23 | 41.67
3.14 | 29.49 | 0 | 0.02 | Sulfuric Acid | Unknown | 1.158232 | 0 | 60 | 48 | 17.39 | 24.89
3.14 | 29.49 | 0 | 0.02 | Sulfuric Acid | Unknown | 1.023961 | 0 | 60 | 38 | 17.25 | 28.05
3.14 | 29.49 | 0 | 0.02 | Sulfuric Acid | Unknown | 1.053827 | 0 | 60 | 80 | 23 | 56.58
3.14 | 29.49 | 0 | 0.02 | Sulfuric Acid | Unknown | 0.7020404 | 0 | 60 | 60 | 17.57 | 43.22
3.14 | 29.49 | 0 | 0.02 | Sulfuric Acid | Unknown | 1.139401 | 0 | 60 | 67 | 23 | 45.42
3.14 | 29.49 | 0 | 0.02 | Sulfuric Acid | Unknown | 1.813559 | 0 | 60 | 62 | 23 | 48.56
3.14 | 29.49 | 0 | 0.02 | Sulfuric Acid | Unknown | 1.101703 | 0 | 60 | 49 | 16.96 | 30.79
3.14 | 29.49 | 0 | 0.02 | Sulfuric Acid | Unknown | 1.472663 | 0 | 60 | 67 | 23 | 47.83
3.14 | 29.49 | 0 | 0.02 | Sulfuric Acid | Unknown | 1.061528 | 0 | 60 | 62 | 23 | 40.18
3.14 | 29.49 | 0 | 0.02 | Sulfuric Acid | Unknown | 1.224187 | 0 | 60 | 80 | 23 | 58.89
3.14 | 29.49 | 0 | 0.02 | Sulfuric Acid | Unknown | 1.764641 | 0 | 60 | 66 | 23 | 45.64
3.14 | 29.49 | 0 | 0.02 | Sulfuric Acid | Unknown | 1.151668 | 0 | 60 | 66 | 23 | 45.3
3.14 | 29.49 | 0 | 0.02 | Sulfuric Acid | Unknown | 1.193772 | 0 | 60 | 53 | 16.35 | 34.8
3.14 | 29.49 | 0 | 0.02 | Sulfuric Acid | Unknown | 1.459835 | 0 | 60 | 68 | 23 | 48.98
3.14 | 29.49 | 0 | 0.02 | Sulfuric Acid | Unknown | 1.104472 | 0 | 60 | 67 | 23 | 48.01
3.14 | 29.49 | 0 | 0.02 | Sulfuric Acid | Unknown | 1.508982 | 0 | 60 | 63 | 23 | 58.09
3.14 | 29.49 | 0 | 0.02 | Sulfuric Acid | Unknown | 1.072713 | 0 | 60 | 77 | 23 | 52.54
3.14 | 29.49 | 0 | 0.02 | Sulfuric Acid | Unknown | 0.960637 | 0 | 60 | 64 | 23 | 41.01
3.14 | 29.49 | 0 | 0.02 | Sulfuric Acid | Unknown | 1.081671 | 0 | 60 | 80 | 23 | 51.56
3.14 | 29.49 | 0 | 0.02 | Sulfuric Acid | Unknown | 1.220966 | 0 | 60 | 61 | 23 | 47.18
3.14 | 29.49 | 0 | 0.02 | Sulfuric Acid | Unknown | 1.14181 | 0 | 60 | 22 | 2 | 25.84
3.14 | 29.49 | 0 | 0.02 | Sulfuric Acid | Unknown | 1.10567 | 0 | 60 | 66 | 23 | 44.07
3.14 | 29.49 | 0 | 0.02 | Sulfuric Acid | Unknown | 1.525584 | 0 | 60 | 64 | 23 | 49.46
3.14 | 29.49 | 0 | 0.02 | Sulfuric Acid | Unknown | 0.7293869 | 0 | 60 | 65 | 14.97 | 40.82
3.14 | 29.49 | 0 | 0.02 | Sulfuric Acid | Unknown | 0.3721664 | 0 | 60 | 65 | 11.92 | 36.56
3.14 | 29.49 | 0 | 0.02 | Sulfuric Acid | Unknown | 1.068305 | 0 | 60 | 66 | 23 | 40.61
3.14 | 29.49 | 0 | 0.02 | Sulfuric Acid | Unknown | 1.135097 | 0 | 60 | 22 | 2 | 23
3.14 | 29.49 | 0 | 0.02 | Sulfuric Acid | Unknown | 1.060594 | 0 | 60 | 74 | 23 | 49.15
3.14 | 29.49 | 0 | 0.02 | Sulfuric Acid | Unknown | 1.076827 | 0 | 60 | 21 | 2 | 28.98
3.14 | 29.49 | 0 | 0.02 | Sulfuric Acid | Unknown | 1.534604 | 0 | 60 | 63 | 23 | 49.89
3.14 | 29.49 | 0 | 0.02 | Sulfuric Acid | Unknown | 1.085718 | 0 | 60 | 59 | 23 | 43.31
3.14 | 29.49 | 0 | 0.02 | Sulfuric Acid | Unknown | 1.141546 | 0 | 60 | 61 | 23 | 54.19
3.14 | 29.49 | 0 | 0.02 | Sulfuric Acid | Unknown | 1.147624 | 0 | 60 | 48 | 17.98 | 32.96
3.14 | 29.49 | 0 | 0.02 | Sulfuric Acid | Unknown | 1.834362 | 0 | 60 | 67 | 23 | 50.8
3.14 | 29.49 | 0 | 0.02 | Sulfuric Acid | Unknown | 1.444311 | 0 | 60 | 64 | 23 | 49.59
3.14 | 29.49 | 0 | 0.02 | Sulfuric Acid | Unknown | 1.002998 | 0 | 60 | 80 | 23 | 51.36
3.14 | 29.49 | 0 | 0.02 | Sulfuric Acid | Unknown | 1.019415 | 0 | 60 | 33 | 13.12 | 23
3.14 | 29.49 | 0 | 0.02 | Sulfuric Acid | Unknown | 1.514769 | 0 | 60 | 66 | 23 | 48.9
3.14 | 29.49 | 0 | 0.02 | Sulfuric Acid | Unknown | 1.14341 | 0 | 60 | 80 | 23 | 55.62
3.14 | 29.49 | 0 | 0.02 | Sulfuric Acid | Unknown | 1.027246 | 0 | 60 | 79 | 23 | 52.07
3.14 | 29.49 | 0 | 0.02 | Sulfuric Acid | Unknown | 1.129136 | 0 | 60 | 21 | 2 | 27.13
3.14 | 29.49 | 0 | 0.02 | Sulfuric Acid | Unknown | 0.3859013 | 0 | 60 | 64 | 13.67 | 43.73
3.14 | 29.49 | 0 | 0.02 | Sulfuric Acid | Unknown | 1.84 | 0 | 60 | 61 | 23 | 50.78
3.14 | 29.49 | 0 | 0.02 | Sulfuric Acid | Unknown | 1.629164 | 0 | 60 | 67 | 23 | 42.18
3.14 | 29.49 | 0 | 0.02 | Sulfuric Acid | Unknown | 0.7822497 | 0 | 60 | 66 | 23 | 41.55
3.14 | 29.49 | 0 | 0.02 | Sulfuric Acid | Unknown | 1.049227 | 0 | 60 | 22 | 2 | 23
3.14 | 29.49 | 0 | 0.02 | Sulfuric Acid | Unknown | 0.4246391 | 0 | 60 | 68 | 23 | 45.81
3.14 | 29.49 | 0 | 0.02 | Sulfuric Acid | Unknown | 1.393417 | 0 | 60 | 64 | 23 | 49.03
3.14 | 29.49 | 0 | 0.02 | Sulfuric Acid | Unknown | 1.263272 | 0 | 60 | 20 | 2 | 23
3.14 | 29.49 | 0 | 0.02 | Sulfuric Acid | Unknown | 1.00986 | 0 | 60 | 20 | 2 | 23
3.14 | 29.49 | 0 | 0.02 | Sulfuric Acid | Unknown | 0.772231 | 0 | 60 | 66 | 23 | 50.48
3.14 | 29.49 | 0 | 0.02 | Sulfuric Acid | Unknown | 1.100137 | 0 | 60 | 80 | 23 | 57.23
3.14 | 29.49 | 0 | 0.02 | Sulfuric Acid | Unknown | 1.069595 | 0 | 60 | 20 | 2 | 23
2.3 | 3 | 0.45 | 15.8 | Sulfuric Acid | Unknown | 2 | 0 | 1080 | 25 | 81.93 | 47 |  | 37.81
2.3 | 3 | 0.45 | 15.8 | Sulfuric Acid | Unknown | 2 | 0 | 1080 | 25 | 81.59 | 37.84 |  | 40.9
2.3 | 3 | 0.45 | 15.8 | Sulfuric Acid | Unknown | 2 | 0 | 1080 | 25 | 82.99 | 41.93 |  | 40.07
2.3 | 3 | 0.45 | 15.8 | Sulfuric Acid | Unknown | 2 | 0 | 1080 | 25 | 82.98 | 40.91 |  | 42
2.3 | 3 | 0.45 | 15.8 | Sulfuric Acid | Unknown | 2 | 0 | 1080 | 25 | 81.82 | 47 |  | 36.51
2.3 | 3 | 0.45 | 15.8 | Sulfuric Acid | Unknown | 2 | 0 | 1080 | 25 | 80.95 | 37 |  | 34.74
2.3 | 3 | 0.45 | 15.8 | Sulfuric Acid | Unknown | 2 | 0 | 1080 | 25 | 82.05 | 39.56 |  | 42
2.3 | 3 | 0.45 | 15.8 | Sulfuric Acid | Unknown | 2 | 0 | 1080 | 25 | 81.13 | 43.83 |  | 42
2.3 | 3 | 0.45 | 15.8 | Sulfuric Acid | Unknown | 2 | 0 | 1080 | 25 | 83.15 | 44.36 |  | 42
2.3 | 3 | 0.45 | 15.8 | Sulfuric Acid | Unknown | 2 | 0 | 1080 | 25 | 83.3 | 47 |  | 42
2.3 | 3 | 0.45 | 15.8 | Sulfuric Acid | Unknown | 2 | 0 | 1080 | 25 | 82.45 | 47 |  | 42
2.3 | 3 | 0.45 | 15.8 | Sulfuric Acid | Unknown | 2 | 0 | 1080 | 25 | 80.57 | 39.98 |  | 42
2.3 | 3 | 0.45 | 15.8 | Sulfuric Acid | Unknown | 2 | 0 | 1080 | 25 | 81.26 | 45.09 |  | 34.82
2.3 | 3 | 0.45 | 15.8 | Sulfuric Acid | Unknown | 2 | 0 | 1080 | 25 | 81.53 | 42.65 |  | 42
2.3 | 3 | 0.45 | 15.8 | Sulfuric Acid | Unknown | 2 | 0 | 1080 | 25 | 80.89 | 41.22 |  | 41.61
2.3 | 3 | 0.45 | 15.8 | Sulfuric Acid | Unknown | 2 | 0 | 1080 | 25 | 81.42 | 47 |  | 36.29
2.3 | 3 | 0.45 | 15.8 | Sulfuric Acid | Unknown | 2 | 0 | 1080 | 25 | 81.96 | 44.8 |  | 34.87
2.3 | 3 | 0.45 | 15.8 | Sulfuric Acid | Unknown | 2 | 0 | 1080 | 25 | 82.25 | 47 |  | 42
2.3 | 3 | 0.45 | 15.8 | Sulfuric Acid | Unknown | 2 | 0 | 1080 | 25 | 83.02 | 45.91 |  | 42
2.3 | 3 | 0.45 | 15.8 | Sulfuric Acid | Unknown | 2 | 0 | 1080 | 25 | 81.71 | 47 |  | 42
2.3 | 3 | 0.45 | 15.8 | Sulfuric Acid | Unknown | 2 | 0 | 1080 | 25 | 81.43 | 37 |  | 42
2.3 | 3 | 0.45 | 15.8 | Sulfuric Acid | Unknown | 2 | 0 | 1080 | 25 | 80.44 | 43.97 |  | 42
2.3 | 3 | 0.45 | 15.8 | Sulfuric Acid | Unknown | 2 | 0 | 1080 | 25 | 82.08 | 45.7 |  | 39.11
2.3 | 3 | 0.45 | 15.8 | Sulfuric Acid | Unknown | 2 | 0 | 1080 | 25 | 81.28 | 46.16 |  | 42
2.3 | 3 | 0.45 | 15.8 | Sulfuric Acid | Unknown | 2 | 0 | 1080 | 25 | 81.52 | 47 |  | 32
2.3 | 3 | 0.45 | 15.8 | Sulfuric Acid | Unknown | 2 | 0 | 1080 | 25 | 81.16 | 46.64 |  | 42
2.3 | 3 | 0.45 | 15.8 | Sulfuric Acid | Unknown | 2 | 0 | 1080 | 25 | 81.19 | 37.44 |  | 42
2.3 | 3 | 0.45 | 15.8 | Sulfuric Acid | Unknown | 2 | 0 | 1080 | 25 | 82.45 | 46.25 |  | 42
2.3 | 3 | 0.45 | 15.8 | Sulfuric Acid | Unknown | 2 | 0 | 1080 | 25 | 81.67 | 47 |  | 40.42
2.3 | 3 | 0.45 | 15.8 | Sulfuric Acid | Unknown | 2 | 0 | 1080 | 25 | 83.29 | 40.48 |  | 42
2.3 | 3 | 0.45 | 15.8 | Sulfuric Acid | Unknown | 2 | 0 | 1080 | 25 | 80.61 | 41.48 |  | 36.98
2.3 | 3 | 0.45 | 15.8 | Sulfuric Acid | Unknown | 2 | 0 | 1080 | 25 | 82.98 | 47 |  | 42
2.3 | 3 | 0.45 | 15.8 | Sulfuric Acid | Unknown | 2 | 0 | 1080 | 25 | 81.24 | 43.57 |  | 42
2.3 | 3 | 0.45 | 15.8 | Sulfuric Acid | Unknown | 2 | 0 | 1080 | 25 | 81.67 | 47 |  | 42
2.3 | 3 | 0.45 | 15.8 | Sulfuric Acid | Unknown | 2 | 0 | 1080 | 25 | 82.22 | 44.5 |  | 41.21
2.3 | 3 | 0.45 | 15.8 | Sulfuric Acid | Unknown | 2 | 0 | 1080 | 25 | 82.76 | 37 |  | 38.98
2.3 | 3 | 0.45 | 15.8 | Sulfuric Acid | Unknown | 2 | 0 | 1080 | 25 | 82.8 | 43.86 |  | 37.8
2.3 | 3 | 0.45 | 15.8 | Sulfuric Acid | Unknown | 2 | 0 | 1080 | 25 | 82.78 | 41.57 |  | 33.04
2.3 | 3 | 0.45 | 15.8 | Sulfuric Acid | Unknown | 2 | 0 | 1080 | 25 | 81.52 | 46.67 |  | 42
2.3 | 3 | 0.45 | 15.8 | Sulfuric Acid | Unknown | 2 | 0 | 1080 | 25 | 83.54 | 45.7 |  | 38.77
2.3 | 3 | 0.45 | 15.8 | Sulfuric Acid | Unknown | 2 | 0 | 1080 | 25 | 82.35 | 38.84 |  | 42
2.3 | 3 | 0.45 | 15.8 | Sulfuric Acid | Unknown | 2 | 0 | 1080 | 25 | 78.79 | 44.58 |  | 42
2.3 | 3 | 0.45 | 15.8 | Sulfuric Acid | Unknown | 2 | 0 | 1080 | 25 | 81.79 | 46.27 |  | 32.24
2.3 | 3 | 0.45 | 15.8 | Sulfuric Acid | Unknown | 2 | 0 | 1080 | 25 | 81.38 | 45.81 |  | 42
2.3 | 3 | 0.45 | 15.8 | Sulfuric Acid | Unknown | 2 | 0 | 1080 | 25 | 81.44 | 47 |  | 41.5
2.3 | 3 | 0.45 | 15.8 | Sulfuric Acid | Unknown | 2 | 0 | 1080 | 25 | 82.39 | 38.44 |  | 42
2.3 | 3 | 0.45 | 15.8 | Sulfuric Acid | Unknown | 2 | 0 | 1080 | 25 | 82.06 | 42.79 |  | 32
2.3 | 3 | 0.45 | 15.8 | Sulfuric Acid | Unknown | 2 | 0 | 1080 | 25 | 81.08 | 37 |  | 34.69
2.3 | 3 | 0.45 | 15.8 | Sulfuric Acid | Unknown | 2 | 0 | 1080 | 25 | 83.26 | 47 |  | 37.63
2.3 | 3 | 0.45 | 15.8 | Sulfuric Acid | Unknown | 2 | 0 | 1080 | 25 | 80.47 | 44.19 |  | 42
2.3 | 3 | 0.45 | 15.8 | Sulfuric Acid | Unknown | 2 | 0 | 1080 | 25 | 80.4 | 43.15 |  | 39.92
2.3 | 3 | 0.45 | 15.8 | Sulfuric Acid | Unknown | 2 | 0 | 1080 | 25 | 80.67 | 43.06 |  | 42
2.3 | 3 | 0.45 | 15.8 | Sulfuric Acid | Unknown | 2 | 0 | 1080 | 25 | 82.2 | 46.12 |  | 42
2.3 | 3 | 0.45 | 15.8 | Sulfuric Acid | Unknown | 2 | 0 | 1080 | 25 | 82.12 | 47 |  | 34.95
2.3 | 3 | 0.45 | 15.8 | Sulfuric Acid | Unknown | 2 | 0 | 1080 | 25 | 80.94 | 42.24 |  | 42
2.3 | 3 | 0.45 | 15.8 | Sulfuric Acid | Unknown | 2 | 0 | 1080 | 25 | 81.16 | 45.77 |  | 40.07
2.3 | 3 | 0.45 | 15.8 | Sulfuric Acid | Unknown | 2 | 0 | 1080 | 25 | 81.75 | 45.71 |  | 42
2.3 | 3 | 0.45 | 15.8 | Sulfuric Acid | Unknown | 2 | 0 | 1080 | 25 | 80.69 | 37 |  | 38.48
2.3 | 3 | 0.45 | 15.8 | Sulfuric Acid | Unknown | 2 | 0 | 1080 | 25 | 82.56 | 40.15 |  | 42
2.3 | 3 | 0.45 | 15.8 | Sulfuric Acid | Unknown | 2 | 0 | 1080 | 25 | 83.32 | 45.9 |  | 42
2.3 | 3 | 0.45 | 15.8 | Sulfuric Acid | Unknown | 2 | 0 | 1080 | 25 | 81.58 | 47 |  | 32
2.3 | 3 | 0.45 | 15.8 | Sulfuric Acid | Unknown | 2 | 0 | 1080 | 25 | 82.1 | 47 |  | 42
2.3 | 3 | 0.45 | 15.8 | Sulfuric Acid | Unknown | 2 | 0 | 1080 | 25 | 81.87 | 37.55 |  | 34.55
2.3 | 3 | 0.45 | 15.8 | Sulfuric Acid | Unknown | 2 | 0 | 1080 | 25 | 83.12 | 47 |  | 37.97
2.3 | 3 | 0.45 | 15.8 | Sulfuric Acid | Unknown | 2 | 0 | 1080 | 25 | 83.7 | 47 |  | 35.95
2.3 | 3 | 0.45 | 15.8 | Sulfuric Acid | Unknown | 2 | 0 | 1080 | 25 | 81.4 | 45.78 |  | 36.25
2.3 | 3 | 0.45 | 15.8 | Sulfuric Acid | Unknown | 2 | 0 | 1080 | 25 | 81.79 | 37 |  | 36.62
2.3 | 3 | 0.45 | 15.8 | Sulfuric Acid | Unknown | 2 | 0 | 1080 | 25 | 82.62 | 41.01 |  | 32
2.3 | 3 | 0.45 | 15.8 | Sulfuric Acid | Unknown | 2 | 0 | 1080 | 25 | 82.1 | 44.25 |  | 42
2.3 | 3 | 0.45 | 15.8 | Sulfuric Acid | Unknown | 2 | 0 | 1080 | 25 | 80.85 | 42.52 |  | 41.65
2.3 | 3 | 0.45 | 15.8 | Sulfuric Acid | Unknown | 2 | 0 | 1080 | 25 | 79.95 | 37 |  | 39.64
2.3 | 3 | 0.45 | 15.8 | Sulfuric Acid | Unknown | 2 | 0 | 1080 | 25 | 81.16 | 42.39 |  | 42
2.3 | 3 | 0.45 | 15.8 | Sulfuric Acid | Unknown | 2 | 0 | 1080 | 25 | 82.09 | 39.03 |  | 42
2.3 | 3 | 0.45 | 15.8 | Sulfuric Acid | Unknown | 2 | 0 | 1080 | 25 | 81.36 | 46.68 |  | 32
2.3 | 3 | 0.45 | 15.8 | Sulfuric Acid | Unknown | 2 | 0 | 1080 | 25 | 80.7 | 46.12 |  | 42
2.3 | 3 | 0.45 | 15.8 | Sulfuric Acid | Unknown | 2 | 0 | 1080 | 25 | 81.18 | 46.34 |  | 40.55
6.5 | 35.8 | 11.6 | 10.06 | Sulfuric Acid | Unknown | 0.8142463 | 0 | 298 | 53 | 77.6 | 45.39 | 34.43 | 80.28
6.5 | 35.8 | 11.6 | 10.06 | Sulfuric Acid | Unknown | 1.056747 | 0 | 225 | 95 | 87.59 | 55.86 | 40.37 | 91.39
6.5 | 35.8 | 11.6 | 10.06 | Sulfuric Acid | Unknown | 0.9839239 | 0 | 245 | 95 | 87.37 | 52.22 | 39.58 | 82.2
6.5 | 35.8 | 11.6 | 10.06 | Sulfuric Acid | Unknown | 1.118324 | 0 | 238 | 78 | 85.7 | 59.1 | 44.73 | 86.19
6.5 | 35.8 | 11.6 | 10.06 | Sulfuric Acid | Unknown | 2.019991 | 0 | 222 | 95 | 88.14 | 54.9 | 49.21 | 87.69
6.5 | 35.8 | 11.6 | 10.06 | Sulfuric Acid | Unknown | 1.04906 | 0 | 163 | 95 | 83.53 | 41.26 | 28.4 | 79.71
6.5 | 35.8 | 11.6 | 10.06 | Sulfuric Acid | Unknown | 0.9401579 | 0 | 234 | 95 | 86.56 | 48.16 | 39.77 | 90.71
6.5 | 35.8 | 11.6 | 10.06 | Sulfuric Acid | Unknown | 0.8585907 | 0 | 252 | 95 | 88.37 | 46.29 | 37.84 | 98.96
6.5 | 35.8 | 11.6 | 10.06 | Sulfuric Acid | Unknown | 1.101992 | 0 | 143 | 57 | 75.85 | 39.27 | 28.65 | 74.54
6.5 | 35.8 | 11.6 | 10.06 | Sulfuric Acid | Unknown | 0.9278181 | 0 | 111 | 95 | 83.43 | 46.42 | 33.91 | 69.19
6.5 | 35.8 | 11.6 | 10.06 | Sulfuric Acid | Unknown | 1.055328 | 0 | 96 | 95 | 79.47 | 50.17 | 29.7 | 47.55
6.5 | 35.8 | 11.6 | 10.06 | Sulfuric Acid | Unknown | 0.7043048 | 0 | 235 | 94 | 85.17 | 49.03 | 37.91 | 90.4
6.5 | 35.8 | 11.6 | 10.06 | Sulfuric Acid | Unknown | 0.9780285 | 0 | 91 | 95 | 81.92 | 51.32 | 28.25 | 60.85
6.5 | 35.8 | 11.6 | 10.06 | Sulfuric Acid | Unknown | 1.096261 | 0 | 236 | 95 | 83.31 | 56.91 | 37.84 | 91.07
6.5 | 35.8 | 11.6 | 10.06 | Sulfuric Acid | Unknown | 1.995793 | 0 | 243 | 91 | 89.96 | 63.57 | 51.7 | 99.19
6.5 | 35.8 | 11.6 | 10.06 | Sulfuric Acid | Unknown | 0.9498604 | 0 | 5 | 92 | 58.21 | 20.22 | 13 | 26.43
6.5 | 35.8 | 11.6 | 10.06 | Sulfuric Acid | Unknown | 0.785177 | 0 | 45 | 51 | 69.71 | 30.89 | 21.45 | 52.29
6.5 | 35.8 | 11.6 | 10.06 | Sulfuric Acid | Unknown | 0.25 | 0 | 242 | 95 | 76.33 | 34.59 | 28.22 | 77.5
6.5 | 35.8 | 11.6 | 10.06 | Sulfuric Acid | Unknown | 0.9774182 | 0 | 65 | 75 | 76.65 | 35.21 | 26.5 | 39.86
6.5 | 35.8 | 11.6 | 10.06 | Sulfuric Acid | Unknown | 0.8802651 | 0 | 166 | 95 | 85.11 | 55.55 | 33.06 | 65.35
6.5 | 35.8 | 11.6 | 10.06 | Sulfuric Acid | Unknown | 0.7201755 | 0 | 31 | 60 | 61.57 | 36.24 | 18.26 | 41.16
6.5 | 35.8 | 11.6 | 10.06 | Sulfuric Acid | Unknown | 0.7703529 | 0 | 305 | 58 | 78.93 | 40.41 | 35.42 | 95.08
6.5 | 35.8 | 11.6 | 10.06 | Sulfuric Acid | Unknown | 1.245471 | 0 | 71 | 76 | 76.39 | 36.27 | 33.9 | 74.6
6.5 | 35.8 | 11.6 | 10.06 | Sulfuric Acid | Unknown | 1.005199 | 0 | 266 | 95 | 87.04 | 53.78 | 37.26 | 90.73
6.5 | 35.8 | 11.6 | 10.06 | Sulfuric Acid | Unknown | 0.8025207 | 0 | 114 | 72 | 78.95 | 51.7 | 30.03 | 75.17
6.5 | 35.8 | 11.6 | 10.06 | Sulfuric Acid | Unknown | 0.9172087 | 0 | 109 | 95 | 81.79 | 47.6 | 34.31 | 84.87
6.5 | 35.8 | 11.6 | 10.06 | Sulfuric Acid | Unknown | 1.001394 | 0 | 171 | 35 | 73.57 | 37.06 | 25.2 | 60.01
6.5 | 35.8 | 11.6 | 10.06 | Sulfuric Acid | Unknown | 1.061716 | 0 | 43 | 37 | 62.38 | 17.35 | 16.98 | 29.79
6.5 | 35.8 | 11.6 | 10.06 | Sulfuric Acid | Unknown | 0.9679316 | 0 | 284 | 95 | 88.8 | 50.43 | 34.99 | 100
6.5 | 35.8 | 11.6 | 10.06 | Sulfuric Acid | Unknown | 1.277917 | 0 | 207 | 48 | 75.21 | 34.73 | 46.4 | 72.81
6.5 | 35.8 | 11.6 | 10.06 | Sulfuric Acid | Unknown | 2.284399 | 0 | 242 | 95 | 89.38 | 59.72 | 52.74 | 100
6.5 | 35.8 | 11.6 | 10.06 | Sulfuric Acid | Unknown | 1.05266 | 0 | 66 | 95 | 79.59 | 53.83 | 27.81 | 40.68
6.5 | 35.8 | 11.6 | 10.06 | Sulfuric Acid | Unknown | 0.4496416 | 0 | 243 | 95 | 81.61 | 43.39 | 34.87 | 74.31
6.5 | 35.8 | 11.6 | 10.06 | Sulfuric Acid | Unknown | 1.052606 | 0 | 302 | 38 | 73.18 | 37.37 | 31.1 | 74.42
6.5 | 35.8 | 11.6 | 10.06 | Sulfuric Acid | Unknown | 0.8172757 | 0 | 89 | 95 | 79.86 | 42.41 | 30.26 | 59.59
6.5 | 35.8 | 11.6 | 10.06 | Sulfuric Acid | Unknown | 1.137428 | 0 | 291 | 50 | 77.05 | 46.81 | 35.31 | 86.42
6.5 | 35.8 | 11.6 | 10.06 | Sulfuric Acid | Unknown | 1.023612 | 0 | 305 | 59 | 80.45 | 46.03 | 36.77 | 89.16
6.5 | 35.8 | 11.6 | 10.06 | Sulfuric Acid | Unknown | 0.8340347 | 0 | 18 | 35 | 61.01 | 15 | 13 | 36.78
6.5 | 35.8 | 11.6 | 10.06 | Sulfuric Acid | Unknown | 0.9196638 | 0 | 305 | 60 | 79 | 49.27 | 36.93 | 100
6.5 | 35.8 | 11.6 | 10.06 | Sulfuric Acid | Unknown | 1.07885 | 0 | 238 | 43 | 78.31 | 38.78 | 37.65 | 79.44
6.5 | 35.8 | 11.6 | 10.06 | Sulfuric Acid | Unknown | 0.7710359 | 0 | 305 | 73 | 82.5 | 53.4 | 36.3 | 100
6.5 | 35.8 | 11.6 | 10.06 | Sulfuric Acid | Unknown | 2.877142 | 0 | 253 | 92 | 89.04 | 65.99 | 51.1 | 100
6.5 | 35.8 | 11.6 | 10.06 | Sulfuric Acid | Unknown | 0.9359434 | 0 | 305 | 93 | 87.46 | 53.71 | 36.51 | 97.36
6.5 | 35.8 | 11.6 | 10.06 | Sulfuric Acid | Unknown | 1.134092 | 0 | 171 | 93 | 84.55 | 52.95 | 30.65 | 83.6
6.5 | 35.8 | 11.6 | 10.06 | Sulfuric Acid | Unknown | 1.235725 | 0 | 32 | 95 | 78.22 | 53.68 | 23.01 | 38.95
6.5 | 35.8 | 11.6 | 10.06 | Sulfuric Acid | Unknown | 1.052076 | 0 | 272 | 48 | 78.04 | 47.34 | 32.94 | 78.54
6.5 | 35.8 | 11.6 | 10.06 | Sulfuric Acid | Unknown | 0.25 | 0 | 199 | 95 | 77.01 | 33.9 | 21.71 | 76.23
6.5 | 35.8 | 11.6 | 10.06 | Sulfuric Acid | Unknown | 0.8464443 | 0 | 233 | 41 | 76.41 | 39.46 | 40.77 | 75.38
6.5 | 35.8 | 11.6 | 10.06 | Sulfuric Acid | Unknown | 1.480651 | 0 | 53 | 95 | 81.26 | 65.95 | 41.99 | 48.92
6.5 | 35.8 | 11.6 | 10.06 | Sulfuric Acid | Unknown | 3 | 0 | 235 | 95 | 94.22 | 66.09 | 53.59 | 76.87
6.5 | 35.8 | 11.6 | 10.06 | Sulfuric Acid | Unknown | 0.6416199 | 0 | 259 | 95 | 83.13 | 51.67 | 34.7 | 90.4
6.5 | 35.8 | 11.6 | 10.06 | Sulfuric Acid | Unknown | 1.326256 | 0 | 237 | 78 | 86.42 | 60.41 | 55 | 88.22
6.5 | 35.8 | 11.6 | 10.06 | Sulfuric Acid | Unknown | 0.8162991 | 0 | 259 | 95 | 87.98 | 41.22 | 33.53 | 100
6.5 | 35.8 | 11.6 | 10.06 | Sulfuric Acid | Unknown | 1.078853 | 0 | 43 | 90 | 79.78 | 47.23 | 25.75 | 39.97
6.5 | 35.8 | 11.6 | 10.06 | Sulfuric Acid | Unknown | 0.8423844 | 0 | 48 | 87 | 79.38 | 46.78 | 25.4 | 45.06
6.5 | 35.8 | 11.6 | 10.06 | Sulfuric Acid | Unknown | 1.302799 | 0 | 305 | 69 | 82.56 | 60.81 | 49.89 | 94.49
6.5 | 35.8 | 11.6 | 10.06 | Sulfuric Acid | Unknown | 0.8051771 | 0 | 65 | 35 | 63.07 | 29.86 | 20.68 | 32.8
6.5 | 35.8 | 11.6 | 10.06 | Sulfuric Acid | Unknown | 0.9195203 | 0 | 47 | 79 | 79.62 | 45.33 | 25.45 | 47.85
6.5 | 35.8 | 11.6 | 10.06 | Sulfuric Acid | Unknown | 1.144237 | 0 | 157 | 61 | 74.9 | 48.54 | 27.82 | 68.34
6.5 | 35.8 | 11.6 | 10.06 | Sulfuric Acid | Unknown | 0.9239453 | 0 | 178 | 74 | 81.56 | 51.48 | 31.47 | 90.13
6.5 | 35.8 | 11.6 | 10.06 | Sulfuric Acid | Unknown | 1.066873 | 0 | 129 | 52 | 73.41 | 39.71 | 27.74 | 55.58
6.5 | 35.8 | 11.6 | 10.06 | Sulfuric Acid | Unknown | 1.114221 | 0 | 39 | 95 | 77.66 | 45.66 | 27.68 | 49.11
6.5 | 35.8 | 11.6 | 10.06 | Sulfuric Acid | Unknown | 1.024354 | 0 | 96 | 91 | 81.36 | 44.25 | 29.99 | 48.91
6.5 | 35.8 | 11.6 | 10.06 | Sulfuric Acid | Unknown | 0.8472255 | 0 | 158 | 95 | 84.3 | 34.6 | 33.79 | 73.09
6.5 | 35.8 | 11.6 | 10.06 | Sulfuric Acid | Unknown | 0.891786 | 0 | 305 | 62 | 79.21 | 56.62 | 40.29 | 100
6.5 | 35.8 | 11.6 | 10.06 | Sulfuric Acid | Unknown | 1.947279 | 0 | 229 | 95 | 89.17 | 62.79 | 51.9 | 91.52
6.5 | 35.8 | 11.6 | 10.06 | Sulfuric Acid | Unknown | 1.080762 | 0 | 226 | 95 | 84.21 | 50.58 | 39.9 | 83.42
6.5 | 35.8 | 11.6 | 10.06 | Sulfuric Acid | Unknown | 1.111608 | 0 | 220 | 95 | 84.11 | 52.79 | 35.02 | 92.89
6.5 | 35.8 | 11.6 | 10.06 | Sulfuric Acid | Unknown | 1.028203 | 0 | 136 | 94 | 84.53 | 54.56 | 30.12 | 77.3
6.5 | 35.8 | 11.6 | 10.06 | Sulfuric Acid | Unknown | 1.096548 | 0 | 195 | 95 | 85.05 | 53.12 | 33.23 | 92.89
6.5 | 35.8 | 11.6 | 10.06 | Sulfuric Acid | Unknown | 0.7811497 | 0 | 273 | 93 | 86.02 | 52.4 | 34.36 | 92.67
6.5 | 35.8 | 11.6 | 10.06 | Sulfuric Acid | Unknown | 0.5409343 | 0 | 232 | 95 | 82.59 | 51.73 | 37 | 85.68
6.5 | 35.8 | 11.6 | 10.06 | Sulfuric Acid | Unknown | 0.9910781 | 0 | 39 | 95 | 81.52 | 45.74 | 24.64 | 39.28
6.5 | 35.8 | 11.6 | 10.06 | Sulfuric Acid | Unknown | 1.068093 | 0 | 298 | 95 | 86 | 54.18 | 34.25 | 93.96
6.5 | 35.8 | 11.6 | 10.06 | Sulfuric Acid | Unknown | 0.6034374 | 0 | 265 | 95 | 85.72 | 42.24 | 30.45 | 90.2
6.5 | 35.8 | 11.6 | 10.06 | Sulfuric Acid | Unknown | 0.855474 | 0 | 216 | 92 | 86.61 | 53.7 | 36.37 | 90.83
0 | 30.5 | 2 | 31.3 | Sulfuric Acid | Unknown | 1 | 0 | 120 | 40 |  | 26.74 |  | 58.58
0 | 30.5 | 2 | 31.3 | Sulfuric Acid | Unknown | 5 | 0 | 120 | 80 |  | 51.04 |  | 85.76
0 | 30.5 | 2 | 31.3 | Sulfuric Acid | Unknown | 1 | 0 | 120 | 79 |  | 53.84 |  | 72.51
0 | 30.5 | 2 | 31.3 | Sulfuric Acid | Unknown | 5 | 0 | 120 | 43 |  | 32.13 |  | 57.97
0 | 30.5 | 2 | 31.3 | Sulfuric Acid | Unknown | 4.946157 | 0 | 120 | 40 |  | 29.82 |  | 70.19
0 | 30.5 | 2 | 31.3 | Sulfuric Acid | Unknown | 4.663371 | 0 | 120 | 79 |  | 63 |  | 88.55
0 | 30.5 | 2 | 31.3 | Sulfuric Acid | Unknown | 5 | 0 | 120 | 42 |  | 34.67 |  | 79.06
0 | 30.5 | 2 | 31.3 | Sulfuric Acid | Unknown | 1.20944 | 0 | 120 | 78 |  | 44.25 |  | 72.18
0 | 30.5 | 2 | 31.3 | Sulfuric Acid | Unknown | 1.095019 | 0 | 120 | 40 |  | 25.13 |  | 55.22
0 | 30.5 | 2 | 31.3 | Sulfuric Acid | Unknown | 1.039337 | 0 | 120 | 41 |  | 20.76 |  | 42.81
0 | 30.5 | 2 | 31.3 | Sulfuric Acid | Unknown | 1 | 0 | 120 | 77 |  | 37.21 |  | 66.75
0 | 30.5 | 2 | 31.3 | Sulfuric Acid | Unknown | 4.942991 | 0 | 120 | 42 |  | 38.54 |  | 62.36
0 | 30.5 | 2 | 31.3 | Sulfuric Acid | Unknown | 1 | 0 | 120 | 43 |  | 26.56 |  | 50.58
0 | 30.5 | 2 | 31.3 | Sulfuric Acid | Unknown | 5 | 0 | 120 | 43 |  | 33.09 |  | 56.78
0 | 30.5 | 2 | 31.3 | Sulfuric Acid | Unknown | 4.924169 | 0 | 120 | 41 |  | 30.75 |  | 58.17
0 | 30.5 | 2 | 31.3 | Sulfuric Acid | Unknown | 5 | 0 | 120 | 79 |  | 59.53 |  | 90.05
0 | 30.5 | 2 | 31.3 | Sulfuric Acid | Unknown | 4.893478 | 0 | 120 | 79 |  | 56.55 |  | 92.5
0 | 30.5 | 2 | 31.3 | Sulfuric Acid | Unknown | 1 | 0 | 120 | 80 |  | 40.91 |  | 68.82
0 | 30.5 | 2 | 31.3 | Sulfuric Acid | Unknown | 5 | 0 | 120 | 80 |  | 63 |  | 87.92
0 | 30.5 | 2 | 31.3 | Sulfuric Acid | Unknown | 1.26718 | 0 | 120 | 79 |  | 47.79 |  | 62.6
0 | 30.5 | 2 | 31.3 | Sulfuric Acid | Unknown | 1.168245 | 0 | 120 | 80 |  | 46.91 |  | 77.07
0 | 30.5 | 2 | 31.3 | Sulfuric Acid | Unknown | 1 | 0 | 120 | 40 |  | 21.68 |  | 54.47
0 | 30.5 | 2 | 31.3 | Sulfuric Acid | Unknown | 1 | 0 | 120 | 80 |  | 49.46 |  | 76.72
0 | 30.5 | 2 | 31.3 | Sulfuric Acid | Unknown | 1.140225 | 0 | 120 | 80 |  | 59.62 |  | 74.3
0 | 30.5 | 2 | 31.3 | Sulfuric Acid | Unknown | 4.860315 | 0 | 120 | 80 |  | 61.57 |  | 84.57
0 | 30.5 | 2 | 31.3 | Sulfuric Acid | Unknown | 5 | 0 | 120 | 80 |  | 63 |  | 86.8
0 | 30.5 | 2 | 31.3 | Sulfuric Acid | Unknown | 5 | 0 | 120 | 41 |  | 29.85 |  | 63.91
0 | 30.5 | 2 | 31.3 | Sulfuric Acid | Unknown | 1.051235 | 0 | 120 | 40 |  | 24.53 |  | 47.65
0 | 30.5 | 2 | 31.3 | Sulfuric Acid | Unknown | 4.788853 | 0 | 120 | 41 |  | 36.83 |  | 56
0 | 30.5 | 2 | 31.3 | Sulfuric Acid | Unknown | 5 | 0 | 120 | 41 |  | 22.69 |  | 49.37
0 | 30.5 | 2 | 31.3 | Sulfuric Acid | Unknown | 1 | 0 | 120 | 80 |  | 46.34 |  | 64.71
0 | 30.5 | 2 | 31.3 | Sulfuric Acid | Unknown | 1.117972 | 0 | 120 | 40 |  | 24.65 |  | 46.56
0 | 30.5 | 2 | 31.3 | Sulfuric Acid | Unknown | 4.958565 | 0 | 120 | 40 |  | 29.15 |  | 65.14
0 | 30.5 | 2 | 31.3 | Sulfuric Acid | Unknown | 1.384171 | 0 | 120 | 40 |  | 28.88 |  | 46.48
0 | 30.5 | 2 | 31.3 | Sulfuric Acid | Unknown | 5 | 0 | 120 | 45 |  | 45.71 |  | 71.15
0 | 30.5 | 2 | 31.3 | Sulfuric Acid | Unknown | 5 | 0 | 120 | 40 |  | 33 |  | 63.58
0 | 30.5 | 2 | 31.3 | Sulfuric Acid | Unknown | 5 | 0 | 120 | 40 |  | 36.04 |  | 75.1
0 | 30.5 | 2 | 31.3 | Sulfuric Acid | Unknown | 4.973141 | 0 | 120 | 80 |  | 63 |  | 88.03
0 | 30.5 | 2 | 31.3 | Sulfuric Acid | Unknown | 1 | 0 | 120 | 79 |  | 43.37 |  | 56.85
0 | 30.5 | 2 | 31.3 | Sulfuric Acid | Unknown | 1 | 0 | 120 | 80 |  | 37.45 |  | 63.69
0 | 30.5 | 2 | 31.3 | Sulfuric Acid | Unknown | 1.053245 | 0 | 120 | 41 |  | 28.62 |  | 62.11
0 | 30.5 | 2 | 31.3 | Sulfuric Acid | Unknown | 5 | 0 | 120 | 40 |  | 35.5 |  | 74.05
0 | 30.5 | 2 | 31.3 | Sulfuric Acid | Unknown | 1 | 0 | 120 | 80 |  | 28.74 |  | 76.55
0 | 30.5 | 2 | 31.3 | Sulfuric Acid | Unknown | 1 | 0 | 120 | 40 |  | 29.49 |  | 53.35
0 | 30.5 | 2 | 31.3 | Sulfuric Acid | Unknown | 5 | 0 | 120 | 79 |  | 52.76 |  | 94.99
0 | 30.5 | 2 | 31.3 | Sulfuric Acid | Unknown | 1 | 0 | 120 | 80 |  | 43.1 |  | 67.22
0 | 30.5 | 2 | 31.3 | Sulfuric Acid | Unknown | 4.903494 | 0 | 120 | 40 |  | 42.2 |  | 69.56
0 | 30.5 | 2 | 31.3 | Sulfuric Acid | Unknown | 5 | 0 | 120 | 80 |  | 60.11 |  | 96.52
0 | 30.5 | 2 | 31.3 | Sulfuric Acid | Unknown | 1 | 0 | 120 | 43 |  | 23.81 |  | 54.48
0 | 30.5 | 2 | 31.3 | Sulfuric Acid | Unknown | 1 | 0 | 120 | 40 |  | 27.99 |  | 43.06
0 | 30.5 | 2 | 31.3 | Sulfuric Acid | Unknown | 1 | 0 | 120 | 79 |  | 49.21 |  | 66.54
0 | 30.5 | 2 | 31.3 | Sulfuric Acid | Unknown | 1.106522 | 0 | 120 | 42 |  | 21.92 |  | 43.67
0 | 30.5 | 2 | 31.3 | Sulfuric Acid | Unknown | 1 | 0 | 120 | 40 |  | 15 |  | 55.69
0 | 30.5 | 2 | 31.3 | Sulfuric Acid | Unknown | 1 | 0 | 120 | 80 |  | 48.4 |  | 71.51
0 | 30.5 | 2 | 31.3 | Sulfuric Acid | Unknown | 1.13976 | 0 | 120 | 80 |  | 52.98 |  | 76.21
0 | 30.5 | 2 | 31.3 | Sulfuric Acid | Unknown | 4.990112 | 0 | 120 | 80 |  | 63 |  | 93.9
0 | 30.5 | 2 | 31.3 | Sulfuric Acid | Unknown | 1 | 0 | 120 | 78 |  | 31.87 |  | 58
0 | 30.5 | 2 | 31.3 | Sulfuric Acid | Unknown | 4.866216 | 0 | 120 | 42 |  | 37.58 |  | 69.68
0 | 30.5 | 2 | 31.3 | Sulfuric Acid | Unknown | 5 | 0 | 120 | 80 |  | 63 |  | 85.06
0 | 30.5 | 2 | 31.3 | Sulfuric Acid | Unknown | 1 | 0 | 120 | 40 |  | 36.02 |  | 44.24
0 | 30.5 | 2 | 31.3 | Sulfuric Acid | Unknown | 1.084104 | 0 | 120 | 40 |  | 26.08 |  | 41.18
0 | 30.5 | 2 | 31.3 | Sulfuric Acid | Unknown | 1.197348 | 0 | 120 | 40 |  | 27.73 |  | 49.39
0 | 30.5 | 2 | 31.3 | Sulfuric Acid | Unknown | 1.178114 | 0 | 120 | 80 |  | 40.41 |  | 72.58
0 | 30.5 | 2 | 31.3 | Sulfuric Acid | Unknown | 1.230849 | 0 | 120 | 41 |  | 31.8 |  | 37.74
0 | 30.5 | 2 | 31.3 | Sulfuric Acid | Unknown | 4.844013 | 0 | 120 | 80 |  | 63 |  | 75.18
0 | 30.5 | 2 | 31.3 | Sulfuric Acid | Unknown | 1.206794 | 0 | 120 | 41 |  | 28.96 |  | 47.15
0 | 30.5 | 2 | 31.3 | Sulfuric Acid | Unknown | 5 | 0 | 120 | 80 |  | 63 |  | 95.79
0 | 30.5 | 2 | 31.3 | Sulfuric Acid | Unknown | 1 | 0 | 120 | 80 |  | 38.53 |  | 74.79
0 | 30.5 | 2 | 31.3 | Sulfuric Acid | Unknown | 1.09336 | 0 | 120 | 40 |  | 26.4 |  | 55.72
0 | 30.5 | 2 | 31.3 | Sulfuric Acid | Unknown | 5 | 0 | 120 | 80 |  | 60.44 |  | 87.78
0 | 30.5 | 2 | 31.3 | Sulfuric Acid | Unknown | 5 | 0 | 120 | 77 |  | 63 |  | 86.62
0 | 30.5 | 2 | 31.3 | Sulfuric Acid | Unknown | 5 | 0 | 120 | 40 |  | 40.21 |  | 61.81
0 | 30.5 | 2 | 31.3 | Sulfuric Acid | Unknown | 4.861885 | 0 | 120 | 40 |  | 36.17 |  | 69.06
0 | 30.5 | 2 | 31.3 | Sulfuric Acid | Unknown | 5 | 0 | 120 | 80 |  | 62.67 |  | 100
0 | 30.5 | 2 | 31.3 | Sulfuric Acid | Unknown | 1.065992 | 0 | 120 | 40 |  | 30.26 |  | 44.15
0 | 30.5 | 2 | 31.3 | Sulfuric Acid | Unknown | 5 | 0 | 120 | 80 |  | 59.65 |  | 87.24
2.87 | 23.67 | 0.43 | 0.26 | Sulfuric Acid | Unknown | 2 | 0 | 75 | 75 | 70.47 | 36
2.87 | 23.67 | 0.43 | 0.26 | Sulfuric Acid | Unknown | 2 | 0 | 10 | 75 | 51.64 | 29.5
2.87 | 23.67 | 0.43 | 0.26 | Sulfuric Acid | Unknown | 2 | 0 | 10 | 75 | 54.8 | 36
2.87 | 23.67 | 0.43 | 0.26 | Sulfuric Acid | Unknown | 2 | 0 | 20 | 75 | 62.65 | 36
2.87 | 23.67 | 0.43 | 0.26 | Sulfuric Acid | Unknown | 2 | 0 | 57 | 75 | 65.09 | 28.2
2.87 | 23.67 | 0.43 | 0.26 | Sulfuric Acid | Unknown | 2 | 0 | 75 | 75 | 70.14 | 36
2.87 | 23.67 | 0.43 | 0.26 | Sulfuric Acid | Unknown | 2 | 0 | 75 | 75 | 69.43 | 36
2.87 | 23.67 | 0.43 | 0.26 | Sulfuric Acid | Unknown | 2 | 0 | 10 | 75 | 54.67 | 36
2.87 | 23.67 | 0.43 | 0.26 | Sulfuric Acid | Unknown | 2 | 0 | 65 | 75 | 65.01 | 36
2.87 | 23.67 | 0.43 | 0.26 | Sulfuric Acid | Unknown | 2 | 0 | 10 | 75 | 55.4 | 33.37
2.87 | 23.67 | 0.43 | 0.26 | Sulfuric Acid | Unknown | 2 | 0 | 73 | 75 | 72.42 | 36
2.87 | 23.67 | 0.43 | 0.26 | Sulfuric Acid | Unknown | 2 | 0 | 32 | 75 | 64.85 | 36
2.87 | 23.67 | 0.43 | 0.26 | Sulfuric Acid | Unknown | 2 | 0 | 10 | 75 | 51.39 | 22.56
2.87 | 23.67 | 0.43 | 0.26 | Sulfuric Acid | Unknown | 2 | 0 | 22 | 75 | 63.81 | 28.89
2.87 | 23.67 | 0.43 | 0.26 | Sulfuric Acid | Unknown | 2 | 0 | 11 | 75 | 55.77 | 32.23
2.87 | 23.67 | 0.43 | 0.26 | Sulfuric Acid | Unknown | 2 | 0 | 59 | 75 | 66.02 | 36
2.87 | 23.67 | 0.43 | 0.26 | Sulfuric Acid | Unknown | 2 | 0 | 28 | 75 | 64.69 | 29.57
2.87 | 23.67 | 0.43 | 0.26 | Sulfuric Acid | Unknown | 2 | 0 | 17 | 75 | 59.07 | 36
2.87 | 23.67 | 0.43 | 0.26 | Sulfuric Acid | Unknown | 2 | 0 | 63 | 75 | 66.47 | 27.5
2.87 | 23.67 | 0.43 | 0.26 | Sulfuric Acid | Unknown | 2 | 0 | 19 | 75 | 64.52 | 31.73
2.87 | 23.67 | 0.43 | 0.26 | Sulfuric Acid | Unknown | 2 | 0 | 75 | 75 | 71.3 | 32.9
2.87 | 23.67 | 0.43 | 0.26 | Sulfuric Acid | Unknown | 2 | 0 | 20 | 75 | 65.28 | 36
2.87 | 23.67 | 0.43 | 0.26 | Sulfuric Acid | Unknown | 2 | 0 | 59 | 75 | 66.67 | 36
2.87 | 23.67 | 0.43 | 0.26 | Sulfuric Acid | Unknown | 2 | 0 | 31 | 75 | 65.29 | 36
2.87 | 23.67 | 0.43 | 0.26 | Sulfuric Acid | Unknown | 2 | 0 | 22 | 75 | 62.56 | 36
2.87 | 23.67 | 0.43 | 0.26 | Sulfuric Acid | Unknown | 2 | 0 | 30 | 75 | 63.88 | 36
2.87 | 23.67 | 0.43 | 0.26 | Sulfuric Acid | Unknown | 2 | 0 | 59 | 75 | 64.97 | 36
2.87 | 23.67 | 0.43 | 0.26 | Sulfuric Acid | Unknown | 2 | 0 | 71 | 75 | 70.98 | 36
2.87 | 23.67 | 0.43 | 0.26 | Sulfuric Acid | Unknown | 2 | 0 | 10 | 75 | 54.99 | 26.53
2.87 | 23.67 | 0.43 | 0.26 | Sulfuric Acid | Unknown | 2 | 0 | 19 | 75 | 66.2 | 36
2.87 | 23.67 | 0.43 | 0.26 | Sulfuric Acid | Unknown | 2 | 0 | 10 | 75 | 53.88 | 24.57
2.87 | 23.67 | 0.43 | 0.26 | Sulfuric Acid | Unknown | 2 | 0 | 24 | 75 | 64.7 | 33.98
2.87 | 23.67 | 0.43 | 0.26 | Sulfuric Acid | Unknown | 2 | 0 | 75 | 75 | 69.5 | 33.53
2.87 | 23.67 | 0.43 | 0.26 | Sulfuric Acid | Unknown | 2 | 0 | 11 | 75 | 53.07 | 36
2.87 | 23.67 | 0.43 | 0.26 | Sulfuric Acid | Unknown | 2 | 0 | 18 | 75 | 63.59 | 30.8
2.87 | 23.67 | 0.43 | 0.26 | Sulfuric Acid | Unknown | 2 | 0 | 72 | 75 | 70.38 | 36
2.87 | 23.67 | 0.43 | 0.26 | Sulfuric Acid | Unknown | 2 | 0 | 73 | 75 | 71.59 | 36
2.87 | 23.67 | 0.43 | 0.26 | Sulfuric Acid | Unknown | 2 | 0 | 71 | 75 | 70.56 | 36
2.87 | 23.67 | 0.43 | 0.26 | Sulfuric Acid | Unknown | 2 | 0 | 74 | 75 | 69.12 | 36
2.87 | 23.67 | 0.43 | 0.26 | Sulfuric Acid | Unknown | 2 | 0 | 74 | 75 | 71.86 | 35.9
2.87 | 23.67 | 0.43 | 0.26 | Sulfuric Acid | Unknown | 2 | 0 | 23 | 75 | 65.35 | 36
2.87 | 23.67 | 0.43 | 0.26 | Sulfuric Acid | Unknown | 2 | 0 | 75 | 75 | 71.3 | 36
2.87 | 23.67 | 0.43 | 0.26 | Sulfuric Acid | Unknown | 2 | 0 | 34 | 75 | 65.03 | 36
2.87 | 23.67 | 0.43 | 0.26 | Sulfuric Acid | Unknown | 2 | 0 | 30 | 75 | 63.96 | 33.28
2.87 | 23.67 | 0.43 | 0.26 | Sulfuric Acid | Unknown | 2 | 0 | 10 | 75 | 52.65 | 20.66
2.87 | 23.67 | 0.43 | 0.26 | Sulfuric Acid | Unknown | 2 | 0 | 66 | 75 | 71.62 | 36
2.87 | 23.67 | 0.43 | 0.26 | Sulfuric Acid | Unknown | 2 | 0 | 29 | 75 | 64.11 | 32.97
2.87 | 23.67 | 0.43 | 0.26 | Sulfuric Acid | Unknown | 2 | 0 | 10 | 75 | 55.5 | 30.18
2.87 | 23.67 | 0.43 | 0.26 | Sulfuric Acid | Unknown | 2 | 0 | 61 | 75 | 66.54 | 26.03
2.87 | 23.67 | 0.43 | 0.26 | Sulfuric Acid | Unknown | 2 | 0 | 15 | 75 | 60.02 | 34.42
2.87 | 23.67 | 0.43 | 0.26 | Sulfuric Acid | Unknown | 2 | 0 | 60 | 75 | 68.3 | 36
2.87 | 23.67 | 0.43 | 0.26 | Sulfuric Acid | Unknown | 2 | 0 | 58 | 75 | 66.86 | 36
2.87 | 23.67 | 0.43 | 0.26 | Sulfuric Acid | Unknown | 2 | 0 | 75 | 75 | 70.58 | 36
2.87 | 23.67 | 0.43 | 0.26 | Sulfuric Acid | Unknown | 2 | 0 | 75 | 75 | 69.99 | 36
2.87 | 23.67 | 0.43 | 0.26 | Sulfuric Acid | Unknown | 2 | 0 | 59 | 75 | 65.16 | 36
2.87 | 23.67 | 0.43 | 0.26 | Sulfuric Acid | Unknown | 2 | 0 | 10 | 75 | 53.39 | 21.36
2.87 | 23.67 | 0.43 | 0.26 | Sulfuric Acid | Unknown | 2 | 0 | 62 | 75 | 64.83 | 36
2.87 | 23.67 | 0.43 | 0.26 | Sulfuric Acid | Unknown | 2 | 0 | 28 | 75 | 63.73 | 36
2.87 | 23.67 | 0.43 | 0.26 | Sulfuric Acid | Unknown | 2 | 0 | 60 | 75 | 65.82 | 33.8
2.87 | 23.67 | 0.43 | 0.26 | Sulfuric Acid | Unknown | 2 | 0 | 75 | 75 | 71.9 | 36
2.87 | 23.67 | 0.43 | 0.26 | Sulfuric Acid | Unknown | 2 | 0 | 17 | 75 | 61.54 | 29.23
2.87 | 23.67 | 0.43 | 0.26 | Sulfuric Acid | Unknown | 2 | 0 | 10 | 75 | 53.57 | 29.37
2.87 | 23.67 | 0.43 | 0.26 | Sulfuric Acid | Unknown | 2 | 0 | 10 | 75 | 54.09 | 28.03
2.87 | 23.67 | 0.43 | 0.26 | Sulfuric Acid | Unknown | 2 | 0 | 64 | 75 | 63.74 | 36
2.87 | 23.67 | 0.43 | 0.26 | Sulfuric Acid | Unknown | 2 | 0 | 16 | 75 | 60.54 | 34.89
2.87 | 23.67 | 0.43 | 0.26 | Sulfuric Acid | Unknown | 2 | 0 | 60 | 75 | 64.58 | 36
2.87 | 23.67 | 0.43 | 0.26 | Sulfuric Acid | Unknown | 2 | 0 | 64 | 75 | 65.89 | 36
2.87 | 23.67 | 0.43 | 0.26 | Sulfuric Acid | Unknown | 2 | 0 | 33 | 75 | 65.15 | 35.08
2.87 | 23.67 | 0.43 | 0.26 | Sulfuric Acid | Unknown | 2 | 0 | 10 | 75 | 53.25 | 24.6
2.87 | 23.67 | 0.43 | 0.26 | Sulfuric Acid | Unknown | 2 | 0 | 30 | 75 | 63.37 | 24.54
2.87 | 23.67 | 0.43 | 0.26 | Sulfuric Acid | Unknown | 2 | 0 | 61 | 75 | 64.83 | 36
2.87 | 23.67 | 0.43 | 0.26 | Sulfuric Acid | Unknown | 2 | 0 | 62 | 75 | 64.63 | 36
2.87 | 23.67 | 0.43 | 0.26 | Sulfuric Acid | Unknown | 2 | 0 | 64 | 75 | 64.99 | 32.45
2.87 | 23.67 | 0.43 | 0.26 | Sulfuric Acid | Unknown | 2 | 0 | 34 | 75 | 66.38 | 36
2.87 | 23.67 | 0.43 | 0.26 | Sulfuric Acid | Unknown | 2 | 0 | 71 | 75 | 70.66 | 36
2.87 | 23.67 | 0.43 | 0.26 | Sulfuric Acid | Unknown | 2 | 0 | 70 | 75 | 70.34 | 35.71
3.47 | 10.16 | 4.04 | 11.82 | Sulfuric Acid | Unknown | 1 | 0 | 56 | 30 | 95.69 | 21.05 | 75.53 | 24.68
3.47 | 10.16 | 4.04 | 11.82 | Sulfuric Acid | Unknown | 1 | 0 | 15 | 69 | 97.11 | 48.18 | 95.57 | 84.56
3.47 | 10.16 | 4.04 | 11.82 | Sulfuric Acid | Unknown | 1 | 0 | 35 | 59 | 94.3 | 44.52 | 85.29 | 41.9
3.47 | 10.16 | 4.04 | 11.82 | Sulfuric Acid | Unknown | 1 | 0 | 92 | 41 | 96.67 | 25.8 | 84.61 | 34.38
3.47 | 10.16 | 4.04 | 11.82 | Sulfuric Acid | Unknown | 1 | 0 | 120 | 70 | 99.79 | 53.68 | 95 | 80.19
3.47 | 10.16 | 4.04 | 11.82 | Sulfuric Acid | Unknown | 1 | 0 | 33 | 59 | 94.83 | 46.02 | 86.57 | 58.17
3.47 | 10.16 | 4.04 | 11.82 | Sulfuric Acid | Unknown | 1 | 0 | 49 | 69 | 95.37 | 51.32 | 95.34 | 78.03
3.47 | 10.16 | 4.04 | 11.82 | Sulfuric Acid | Unknown | 1 | 0 | 104 | 70 | 98.49 | 60.83 | 98.73 | 86.18
3.47 | 10.16 | 4.04 | 11.82 | Sulfuric Acid | Unknown | 1 | 0 | 79 | 38 | 96.4 | 20.36 | 83.5 | 33.23
3.47 | 10.16 | 4.04 | 11.82 | Sulfuric Acid | Unknown | 1 | 0 | 44 | 70 | 96.3 | 42.88 | 92.57 | 59.9
3.47 | 10.16 | 4.04 | 11.82 | Sulfuric Acid | Unknown | 1 | 0 | 15 | 62 | 95.11 | 46.2 | 86.5 | 76.19
3.47 | 10.16 | 4.04 | 11.82 | Sulfuric Acid | Unknown | 1 | 0 | 56 | 52 | 96.27 | 31.67 | 85.04 | 48.76
3.47 | 10.16 | 4.04 | 11.82 | Sulfuric Acid | Unknown | 1 | 0 | 85 | 56 | 97.56 | 34.18 | 91.12 | 64.99
3.47 | 10.16 | 4.04 | 11.82 | Sulfuric Acid | Unknown | 1 | 0 | 10 | 70 | 95.2 | 31.75 | 91.96 | 79.73
3.47 | 10.16 | 4.04 | 11.82 | Sulfuric Acid | Unknown | 1 | 0 | 24 | 43 | 94.09 | 27.83 | 78.71 | 21.75
3.47 | 10.16 | 4.04 | 11.82 | Sulfuric Acid | Unknown | 1 | 0 | 119 | 60 | 97.26 | 55.36 | 89.44 | 75.18
3.47 | 10.16 | 4.04 | 11.82 | Sulfuric Acid | Unknown | 1 | 0 | 74 | 30 | 96.08 | 23.79 | 79 | 27.56
3.47 | 10.16 | 4.04 | 11.82 | Sulfuric Acid | Unknown | 1 | 0 | 23 | 70 | 97.45 | 48.6 | 90.87 | 85.79
3.47 | 10.16 | 4.04 | 11.82 | Sulfuric Acid | Unknown | 1 | 0 | 118 | 40 | 98.05 | 27.97 | 85.48 | 40.41
3.47 | 10.16 | 4.04 | 11.82 | Sulfuric Acid | Unknown | 1 | 0 | 41 | 40 | 93.84 | 17.72 | 81.19 | 21.34
3.47 | 10.16 | 4.04 | 11.82 | Sulfuric Acid | Unknown | 1 | 0 | 102 | 30 | 96.09 | 24.39 | 74.35 | 47.44
3.47 | 10.16 | 4.04 | 11.82 | Sulfuric Acid | Unknown | 1 | 0 | 68 | 68 | 99.51 | 46.5 | 99.82 | 83.87
3.47 | 10.16 | 4.04 | 11.82 | Sulfuric Acid | Unknown | 1 | 0 | 98 | 62 | 97.28 | 44.81 | 92.13 | 59.83
3.47 | 10.16 | 4.04 | 11.82 | Sulfuric Acid | Unknown | 1 | 0 | 75 | 62 | 96.84 | 60.86 | 93.38 | 53.32
3.47 | 10.16 | 4.04 | 11.82 | Sulfuric Acid | Unknown | 1 | 0 | 29 | 64 | 93.59 | 44.36 | 86.05 | 63.71
3.47 | 10.16 | 4.04 | 11.82 | Sulfuric Acid | Unknown | 1 | 0 | 40 | 69 | 96.76 | 46.4 | 93.86 | 84.24
3.47 | 10.16 | 4.04 | 11.82 | Sulfuric Acid | Unknown | 1 | 0 | 77 | 59 | 98.39 | 45.54 | 90.79 | 67.27
3.47 | 10.16 | 4.04 | 11.82 | Sulfuric Acid | Unknown | 1 | 0 | 120 | 48 | 98.52 | 45.24 | 88.19 | 58.29
3.47 | 10.16 | 4.04 | 11.82 | Sulfuric Acid | Unknown | 1 | 0 | 38 | 42 | 96.13 | 18.56 | 80.76 | 39.03
3.47 | 10.16 | 4.04 | 11.82 | Sulfuric Acid | Unknown | 1 | 0 | 119 | 58 | 96.95 | 40.82 | 89.59 | 69.79
3.47 | 10.16 | 4.04 | 11.82 | Sulfuric Acid | Unknown | 1 | 0 | 54 | 40 | 94.01 | 18.66 | 82.74 | 20.96
3.47 | 10.16 | 4.04 | 11.82 | Sulfuric Acid | Unknown | 1 | 0 | 35 | 41 | 96.15 | 19.31 | 79.23 | 21.19
3.47 | 10.16 | 4.04 | 11.82 | Sulfuric Acid | Unknown | 1 | 0 | 12 | 30 | 92.45 | 9.57 | 72.27 | 21.33
3.47 | 10.16 | 4.04 | 11.82 | Sulfuric Acid | Unknown | 1 | 0 | 120 | 62 | 98.62 | 58.07 | 92.32 | 68.93
3.47 | 10.16 | 4.04 | 11.82 | Sulfuric Acid | Unknown | 1 | 0 | 118 | 32 | 99.59 | 35.71 | 77.62 | 40.2
3.47 | 10.16 | 4.04 | 11.82 | Sulfuric Acid | Unknown | 1 | 0 | 120 | 51 | 96.91 | 39.33 | 86.27 | 58.59
3.47 | 10.16 | 4.04 | 11.82 | Sulfuric Acid | Unknown | 1 | 0 | 14 | 50 | 94.86 | 28.3 | 81.63 | 51.38
3.47 | 10.16 | 4.04 | 11.82 | Sulfuric Acid | Unknown | 1 | 0 | 30 | 70 | 95.82 | 42.27 | 92.38 | 74.92
3.47 | 10.16 | 4.04 | 11.82 | Sulfuric Acid | Unknown | 1 | 0 | 26 | 70 | 96.42 | 45.87 | 94.41 | 79.43
3.47 | 10.16 | 4.04 | 11.82 | Sulfuric Acid | Unknown | 1 | 0 | 17 | 60 | 96.85 | 33.05 | 88.07 | 62.48
3.47 | 10.16 | 4.04 | 11.82 | Sulfuric Acid | Unknown | 1 | 0 | 110 | 40 | 97.7 | 32.14 | 84.27 | 33.35
3.47 | 10.16 | 4.04 | 11.82 | Sulfuric Acid | Unknown | 1 | 0 | 10 | 69 | 97.17 | 33.9 | 93.69 | 68.25
3.47 | 10.16 | 4.04 | 11.82 | Sulfuric Acid | Unknown | 1 | 0 | 49 | 30 | 95.39 | 14.27 | 75.14 | 24.46
3.47 | 10.16 | 4.04 | 11.82 | Sulfuric Acid | Unknown | 1 | 0 | 90 | 70 | 100 | 56.59 | 97.59 | 80.53
3.47 | 10.16 | 4.04 | 11.82 | Sulfuric Acid | Unknown | 1 | 0 | 97 | 40 | 95.49 | 33.53 | 84.65 | 45.8
3.47 | 10.16 | 4.04 | 11.82 | Sulfuric Acid | Unknown | 1 | 0 | 59 | 30 | 96.08 | 16.61 | 73.85 | 26.79
3.47 | 10.16 | 4.04 | 11.82 | Sulfuric Acid | Unknown | 1 | 0 | 118 | 64 | 97.54 | 53.04 | 92.97 | 53.68
3.47 | 10.16 | 4.04 | 11.82 | Sulfuric Acid | Unknown | 1 | 0 | 120 | 41 | 96 | 28.37 | 84.62 | 27.45
3.47 | 10.16 | 4.04 | 11.82 | Sulfuric Acid | Unknown | 1 | 0 | 61 | 60 | 95.06 | 46.2 | 88.71 | 59.06
3.47 | 10.16 | 4.04 | 11.82 | Sulfuric Acid | Unknown | 1 | 0 | 103 | 32 | 96.44 | 24.13 | 76.94 | 35.89
3.47 | 10.16 | 4.04 | 11.82 | Sulfuric Acid | Unknown | 1 | 0 | 59 | 70 | 95.74 | 44.16 | 95.38 | 69.22
3.47 | 10.16 | 4.04 | 11.82 | Sulfuric Acid | Unknown | 1 | 0 | 103 | 51 | 98.18 | 38.51 | 86.12 | 60.53
3.47 | 10.16 | 4.04 | 11.82 | Sulfuric Acid | Unknown | 1 | 0 | 83 | 59 | 97.02 | 57.81 | 91.05 | 58.13
3.47 | 10.16 | 4.04 | 11.82 | Sulfuric Acid | Unknown | 1 | 0 | 17 | 70 | 96.22 | 49.57 | 92.74 | 71.9
3.47 | 10.16 | 4.04 | 11.82 | Sulfuric Acid | Unknown | 1 | 0 | 110 | 52 | 98.04 | 38.93 | 87.69 | 58.65
3.47 | 10.16 | 4.04 | 11.82 | Sulfuric Acid | Unknown | 1 | 0 | 10 | 69 | 97.52 | 35.52 | 92.45 | 60.69
3.47 | 10.16 | 4.04 | 11.82 | Sulfuric Acid | Unknown | 1 | 0 | 106 | 66 | 97.67 | 52.93 | 94.74 | 82.78
3.47 | 10.16 | 4.04 | 11.82 | Sulfuric Acid | Unknown | 1 | 0 | 53 | 70 | 96.11 | 41.92 | 96.27 | 84.39
3.47 | 10.16 | 4.04 | 11.82 | Sulfuric Acid | Unknown | 1 | 0 | 44 | 70 | 96.55 | 48.15 | 93.37 | 71.72
3.47 | 10.16 | 4.04 | 11.82 | Sulfuric Acid | Unknown | 1 | 0 | 16 | 42 | 92.26 | 12.31 | 78.53 | 22.3
3.47 | 10.16 | 4.04 | 11.82 | Sulfuric Acid | Unknown | 1 | 0 | 11 | 50 | 93.93 | 25.88 | 81.22 | 45.41
3.47 | 10.16 | 4.04 | 11.82 | Sulfuric Acid | Unknown | 1 | 0 | 86 | 52 | 98.39 | 40.38 | 87.74 | 56.09
3.47 | 10.16 | 4.04 | 11.82 | Sulfuric Acid | Unknown | 1 | 0 | 76 | 49 | 98.7 | 39.78 | 86.43 | 55.11
3.47 | 10.16 | 4.04 | 11.82 | Sulfuric Acid | Unknown | 1 | 0 | 120 | 50 | 99.63 | 36.23 | 87.43 | 55.25
3.47 | 10.16 | 4.04 | 11.82 | Sulfuric Acid | Unknown | 1 | 0 | 32 | 30 | 94.79 | 19.65 | 71.01 | 9.17
3.47 | 10.16 | 4.04 | 11.82 | Sulfuric Acid | Unknown | 1 | 0 | 61 | 62 | 94.81 | 55.23 | 89.87 | 64.54
3.47 | 10.16 | 4.04 | 11.82 | Sulfuric Acid | Unknown | 1 | 0 | 16 | 50 | 95.74 | 41.95 | 81.1 | 37.48
3.47 | 10.16 | 4.04 | 11.82 | Sulfuric Acid | Unknown | 1 | 0 | 120 | 50 | 99.86 | 42.94 | 87.29 | 58.65
3.47 | 10.16 | 4.04 | 11.82 | Sulfuric Acid | Unknown | 1 | 0 | 68 | 51 | 97.38 | 44.49 | 88.63 | 60.3
3.47 | 10.16 | 4.04 | 11.82 | Sulfuric Acid | Unknown | 1 | 0 | 90 | 60 | 95.95 | 58.49 | 89.91 | 67.87
3.47 | 10.16 | 4.04 | 11.82 | Sulfuric Acid | Unknown | 1 | 0 | 13 | 32 | 94.07 | 12.74 | 69.62 | 11.61
3.47 | 10.16 | 4.04 | 11.82 | Sulfuric Acid | Unknown | 1 | 0 | 87 | 53 | 96.75 | 34.97 | 86.38 | 57.87
3.47 | 10.16 | 4.04 | 11.82 | Sulfuric Acid | Unknown | 1 | 0 | 108 | 42 | 96.32 | 31.11 | 85.52 | 33.7
3.47 | 10.16 | 4.04 | 11.82 | Sulfuric Acid | Unknown | 1 | 0 | 22 | 57 | 95.39 | 32.01 | 87.11 | 52.78
3.47 | 10.16 | 4.04 | 11.82 | Sulfuric Acid | Unknown | 1 | 0 | 107 | 30 | 98.09 | 33.72 | 76.99 | 46.51
5.15 | 51.2 | 0 | 0 | Sulfurous Acid | Unknown | 0.7036501 | 0 | 6 | 55 | 10.56 | 15.78
5.15 | 51.2 | 0 | 0 | Sulfurous Acid | Unknown | 0.731 | 0 | 12 | 62 | 38.11 | 40.54
5.15 | 51.2 | 0 | 0 | Sulfurous Acid | Unknown | 0.731 | 0 | 30 | 40 | 29.48 | 26.75
5.15 | 51.2 | 0 | 0 | Sulfurous Acid | Unknown | 0.731 | 0 | 11 | 65 | 37.3 | 43.16
5.15 | 51.2 | 0 | 0 | Sulfurous Acid | Unknown | 0.7122693 | 0 | 10 | 62 | 40.81 | 45.01
5.15 | 51.2 | 0 | 0 | Sulfurous Acid | Unknown | 0.2272144 | 0 | 29 | 55 | 34.1 | 29.34
5.15 | 51.2 | 0 | 0 | Sulfurous Acid | Unknown | 0.6884625 | 0 | 30 | 79 | 70 | 63.93
5.15 | 51.2 | 0 | 0 | Sulfurous Acid | Unknown | 0.731 | 0 | 29 | 46 | 37.17 | 30.38
5.15 | 51.2 | 0 | 0 | Sulfurous Acid | Unknown | 0.4909661 | 0 | 29 | 55 | 40.45 | 37.57
5.15 | 51.2 | 0 | 0 | Sulfurous Acid | Unknown | 0.7233664 | 0 | 29 | 60 | 49.98 | 52.92
5.15 | 51.2 | 0 | 0 | Sulfurous Acid | Unknown | 0.530355 | 0 | 30 | 61 | 51.01 | 51.92
5.15 | 51.2 | 0 | 0 | Sulfurous Acid | Unknown | 0.7298632 | 0 | 5 | 54 | 12.28 | 17.28
5.15 | 51.2 | 0 | 0 | Sulfurous Acid | Unknown | 0.6838017 | 0 | 17 | 62 | 45.73 | 53.43
5.15 | 51.2 | 0 | 0 | Sulfurous Acid | Unknown | 0.1681767 | 0 | 29 | 60 | 37.48 | 41.85
5.15 | 51.2 | 0 | 0 | Sulfurous Acid | Unknown | 0.6960295 | 0 | 30 | 28 | 31.02 | 23.08
5.15 | 51.2 | 0 | 0 | Sulfurous Acid | Unknown | 0.731 | 0 | 20 | 59 | 51.63 | 56.49
5.15 | 51.2 | 0 | 0 | Sulfurous Acid | Unknown | 0.731 | 0 | 11 | 57 | 38.88 | 24.62
5.15 | 51.2 | 0 | 0 | Sulfurous Acid | Unknown | 0.7298338 | 0 | 6 | 57 | 25.34 | 16.29
5.15 | 51.2 | 0 | 0 | Sulfurous Acid | Unknown | 0.731 | 0 | 30 | 59 | 53.41 | 58.56
5.15 | 51.2 | 0 | 0 | Sulfurous Acid | Unknown | 0.731 | 0 | 9 | 59 | 39.63 | 40.67
5.15 | 51.2 | 0 | 0 | Sulfurous Acid | Unknown | 0.7213386 | 0 | 29 | 63 | 54.05 | 55.69
5.15 | 51.2 | 0 | 0 | Sulfurous Acid | Unknown | 0.6688106 | 0 | 7 | 59 | 26.01 | 29.81
5.15 | 51.2 | 0 | 0 | Sulfurous Acid | Unknown | 0.6795618 | 0 | 19 | 56 | 42.03 | 36.02
5.15 | 51.2 | 0 | 0 | Sulfurous Acid | Unknown | 0.731 | 0 | 7 | 59 | 25.28 | 32.07
5.15 | 51.2 | 0 | 0 | Sulfurous Acid | Unknown | 0.145701 | 0 | 29 | 56 | 33.32 | 31.62
5.15 | 51.2 | 0 | 0 | Sulfurous Acid | Unknown | 0.731 | 0 | 30 | 80 | 70 | 65.42
5.15 | 51.2 | 0 | 0 | Sulfurous Acid | Unknown | 0.731 | 0 | 30 | 80 | 70 | 64.2
5.15 | 51.2 | 0 | 0 | Sulfurous Acid | Unknown | 0.7214233 | 0 | 10 | 62 | 36.67 | 45.42
5.15 | 51.2 | 0 | 0 | Sulfurous Acid | Unknown | 0.7281761 | 0 | 29 | 79 | 70 | 67.25
5.15 | 51.2 | 0 | 0 | Sulfurous Acid | Unknown | 0.6822307 | 0 | 30 | 78 | 70 | 59.17
5.15 | 51.2 | 0 | 0 | Sulfurous Acid | Unknown | 0.723657 | 0 | 28 | 59 | 52.01 | 57.46
5.15 | 51.2 | 0 | 0 | Sulfurous Acid | Unknown | 0.478858 | 0 | 30 | 60 | 51.07 | 53.03
5.15 | 51.2 | 0 | 0 | Sulfurous Acid | Unknown | 0.476578 | 0 | 30 | 59 | 50.76 | 50.44
5.15 | 51.2 | 0 | 0 | Sulfurous Acid | Unknown | 0.731 | 0 | 11 | 64 | 37.09 | 42.06
5.15 | 51.2 | 0 | 0 | Sulfurous Acid | Unknown | 0.731 | 0 | 29 | 25 | 16.37 | 19.94
5.15 | 51.2 | 0 | 0 | Sulfurous Acid | Unknown | 0.731 | 0 | 30 | 25 | 15.53 | 16.64
5.15 | 51.2 | 0 | 0 | Sulfurous Acid | Unknown | 0.6953474 | 0 | 30 | 58 | 50.58 | 42.86
5.15 | 51.2 | 0 | 0 | Sulfurous Acid | Unknown | 0.2463615 | 0 | 30 | 58 | 48.37 | 33.5
5.15 | 51.2 | 0 | 0 | Sulfurous Acid | Unknown | 0.731 | 0 | 30 | 56 | 42.73 | 38.1
5.15 | 51.2 | 0 | 0 | Sulfurous Acid | Unknown | 0.731 | 0 | 30 | 57 | 50.47 | 37.67
5.15 | 51.2 | 0 | 0 | Sulfurous Acid | Unknown | 0.4920359 | 0 | 29 | 65 | 50.14 | 50.95
5.15 | 51.2 | 0 | 0 | Sulfurous Acid | Unknown | 0.7274966 | 0 | 30 | 26 | 17.8 | 20.31
5.15 | 51.2 | 0 | 0 | Sulfurous Acid | Unknown | 0.731 | 0 | 11 | 59 | 38.16 | 43.08
5.15 | 51.2 | 0 | 0 | Sulfurous Acid | Unknown | 0.7246169 | 0 | 30 | 78 | 68.04 | 60.39
5.15 | 51.2 | 0 | 0 | Sulfurous Acid | Unknown | 0.731 | 0 | 28 | 28 | 28.5 | 22.85
5.15 | 51.2 | 0 | 0 | Sulfurous Acid | Unknown | 0.731 | 0 | 30 | 25 | 18.51 | 19.52
5.15 | 51.2 | 0 | 0 | Sulfurous Acid | Unknown | 0.7166437 | 0 | 30 | 75 | 64.93 | 55.3
5.15 | 51.2 | 0 | 0 | Sulfurous Acid | Unknown | 0.7114281 | 0 | 28 | 46 | 37.65 | 28.76
5.15 | 51.2 | 0 | 0 | Sulfurous Acid | Unknown | 0.7300388 | 0 | 20 | 57 | 47.84 | 36.88
5.15 | 51.2 | 0 | 0 | Sulfurous Acid | Unknown | 0.7178207 | 0 | 30 | 76 | 63.85 | 57.93
5.15 | 51.2 | 0 | 0 | Sulfurous Acid | Unknown | 0.6853762 | 0 | 28 | 57 | 53.25 | 39.69
5.15 | 51.2 | 0 | 0 | Sulfurous Acid | Unknown | 0.731 | 0 | 29 | 61 | 50.84 | 56.33
5.15 | 51.2 | 0 | 0 | Sulfurous Acid | Unknown | 0.731 | 0 | 30 | 60 | 54.1 | 56.22
5.15 | 51.2 | 0 | 0 | Sulfurous Acid | Unknown | 0.2213823 | 0 | 30 | 57 | 37.8 | 32.78
5.15 | 51.2 | 0 | 0 | Sulfurous Acid | Unknown | 0.7054283 | 0 | 29 | 26 | 17.5 | 19.45
5.15 | 51.2 | 0 | 0 | Sulfurous Acid | Unknown | 0.731 | 0 | 5 | 58 | 24.05 | 18.71
5.15 | 51.2 | 0 | 0 | Sulfurous Acid | Unknown | 0.731 | 0 | 30 | 56 | 39.13 | 39.4
1.65 | 0.1 | 13 | 4.2 | Sulfurous Acid | Unknown | 1.042055 | 0 | 234 | 80 | 97.83 |  | 71.16
1.65 | 0.1 | 13 | 4.2 | Sulfurous Acid | Unknown | 1.815292 | 0 | 72 | 80 | 92.7 |  | 89.14
1.65 | 0.1 | 13 | 4.2 | Sulfurous Acid | Unknown | 0.5479693 | 0 | 126 | 80 | 92.29 |  | 49.8
1.65 | 0.1 | 13 | 4.2 | Sulfurous Acid | Unknown | 0.981733 | 0 | 113 | 80 | 92.99 |  | 65.63
1.65 | 0.1 | 13 | 4.2 | Sulfurous Acid | Unknown | 0.5 | 0 | 126 | 80 | 93.6 |  | 51.01
1.65 | 0.1 | 13 | 4.2 | Sulfurous Acid | Unknown | 1.199998 | 0 | 240 | 80 | 100 |  | 72.41
1.65 | 0.1 | 13 | 4.2 | Sulfurous Acid | Unknown | 2.084053 | 0 | 9 | 80 | 78.72 |  | 82.34
1.65 | 0.1 | 13 | 4.2 | Sulfurous Acid | Unknown | 0.6219686 | 0 | 29 | 80 | 76.51 |  | 23.61
1.65 | 0.1 | 13 | 4.2 | Sulfurous Acid | Unknown | 2.12749 | 0 | 45 | 80 | 91.07 |  | 83.66
1.65 | 0.1 | 13 | 4.2 | Sulfurous Acid | Unknown | 4.988018 | 0 | 66 | 80 | 96.87 |  | 98.78
1.65 | 0.1 | 13 | 4.2 | Sulfurous Acid | Unknown | 0.7313174 | 0 | 238 | 80 | 95.15 |  | 63.1
1.65 | 0.1 | 13 | 4.2 | Sulfurous Acid | Unknown | 1.962763 | 0 | 41 | 80 | 91.36 |  | 83.5
1.65 | 0.1 | 13 | 4.2 | Sulfurous Acid | Unknown | 1.420076 | 0 | 52 | 80 | 91.06 |  | 68.31
1.65 | 0.1 | 13 | 4.2 | Sulfurous Acid | Unknown | 0.5 | 0 | 44 | 80 | 83.18 |  | 24.56
1.65 | 0.1 | 13 | 4.2 | Sulfurous Acid | Unknown | 0.9030413 | 0 | 47 | 80 | 90.48 |  | 47.94
1.65 | 0.1 | 13 | 4.2 | Sulfurous Acid | Unknown | 4.979881 | 0 | 240 | 80 | 100 |  | 99.48
1.65 | 0.1 | 13 | 4.2 | Sulfurous Acid | Unknown | 0.5 | 0 | 66 | 80 | 86.38 |  | 45.79
1.65 | 0.1 | 13 | 4.2 | Sulfurous Acid | Unknown | 1.02771 | 0 | 54 | 80 | 91.92 |  | 50.46
1.65 | 0.1 | 13 | 4.2 | Sulfurous Acid | Unknown | 1.189809 | 0 | 102 | 80 | 96.43 |  | 67.91
1.65 | 0.1 | 13 | 4.2 | Sulfurous Acid | Unknown | 4.788982 | 0 | 223 | 80 | 100 |  | 100
1.65 | 0.1 | 13 | 4.2 | Sulfurous Acid | Unknown | 1.845705 | 0 | 107 | 80 | 95.86 |  | 88.27
1.65 | 0.1 | 13 | 4.2 | Sulfurous Acid | Unknown | 1.883061 | 0 | 39 | 80 | 90.15 |  | 81.29
1.65 | 0.1 | 13 | 4.2 | Sulfurous Acid | Unknown | 4.995915 | 0 | 145 | 80 | 98.86 |  | 98.99
1.65 | 0.1 | 13 | 4.2 | Sulfurous Acid | Unknown | 1.023288 | 0 | 71 | 80 | 92.63 |  | 64.85
1.65 | 0.1 | 13 | 4.2 | Sulfurous Acid | Unknown | 0.9608307 | 0 | 62 | 80 | 92.74 |  | 56.18
1.65 | 0.1 | 13 | 4.2 | Sulfurous Acid | Unknown | 0.8787986 | 0 | 49 | 80 | 95.73 |  | 48.64
1.65 | 0.1 | 13 | 4.2 | Sulfurous Acid | Unknown | 1.510547 | 0 | 237 | 80 | 99.63 |  | 78.64
1.65 | 0.1 | 13 | 4.2 | Sulfurous Acid | Unknown | 1.333271 | 0 | 240 | 80 | 99.38 |  | 77.96
1.65 | 0.1 | 13 | 4.2 | Sulfurous Acid | Unknown | 4.798873 | 0 | 71 | 80 | 99.93 |  | 98.93
1.65 | 0.1 | 13 | 4.2 | Sulfurous Acid | Unknown | 1.610393 | 0 | 234 | 80 | 97.97 |  | 77.27
1.65 | 0.1 | 13 | 4.2 | Sulfurous Acid | Unknown | 0.5 | 0 | 125 | 80 | 87.55 |  | 51.87
1.65 | 0.1 | 13 | 4.2 | Sulfurous Acid | Unknown | 0.7297761 | 0 | 63 | 80 | 87.05 |  | 49.5
1.65 | 0.1 | 13 | 4.2 | Sulfurous Acid | Unknown | 0.9547564 | 0 | 240 | 80 | 99.78 |  | 70.62
1.65 | 0.1 | 13 | 4.2 | Sulfurous Acid | Unknown | 2.029031 | 0 | 25 | 80 | 94.83 |  | 77.77
1.65 | 0.1 | 13 | 4.2 | Sulfurous Acid | Unknown | 1.066493 | 0 | 240 | 80 | 95.65 |  | 71.84
1.65 | 0.1 | 13 | 4.2 | Sulfurous Acid | Unknown | 0.9236011 | 0 | 59 | 80 | 94.31 |  | 55.96
1.65 | 0.1 | 13 | 4.2 | Sulfurous Acid | Unknown | 2.206031 | 0 | 51 | 80 | 93.11 |  | 79.42
1.65 | 0.1 | 13 | 4.2 | Sulfurous Acid | Unknown | 1.146194 | 0 | 131 | 80 | 94.46 |  | 66.52
1.65 | 0.1 | 13 | 4.2 | Sulfurous Acid | Unknown | 1.6162 | 0 | 139 | 80 | 94.48 |  | 76.41
1.65 | 0.1 | 13 | 4.2 | Sulfurous Acid | Unknown | 1.659281 | 0 | 122 | 80 | 95.43 |  | 74.29
1.65 | 0.1 | 13 | 4.2 | Sulfurous Acid | Unknown | 1.921553 | 0 | 59 | 80 | 94.41 |  | 81.87
1.65 | 0.1 | 13 | 4.2 | Sulfurous Acid | Unknown | 0.5 | 0 | 129 | 80 | 93.77 |  | 50.66
1.65 | 0.1 | 13 | 4.2 | Sulfurous Acid | Unknown | 1.390979 | 0 | 240 | 80 | 93.3 |  | 79.16
1.65 | 0.1 | 13 | 4.2 | Sulfurous Acid | Unknown | 1.681847 | 0 | 44 | 80 | 92.19 |  | 68.38
1.65 | 0.1 | 13 | 4.2 | Sulfurous Acid | Unknown | 0.5 | 0 | 31 | 80 | 75.27 |  | 24.81
1.65 | 0.1 | 13 | 4.2 | Sulfurous Acid | Unknown | 5 | 0 | 127 | 80 | 98.71 |  | 98.12
1.65 | 0.1 | 13 | 4.2 | Sulfurous Acid | Unknown | 0.7887759 | 0 | 51 | 80 | 93.75 |  | 41.84
1.65 | 0.1 | 13 | 4.2 | Sulfurous Acid | Unknown | 0.5 | 0 | 240 | 80 | 97.94 |  | 55.74
1.65 | 0.1 | 13 | 4.2 | Sulfurous Acid | Unknown | 0.8766444 | 0 | 28 | 80 | 86.09 |  | 48.94
1.65 | 0.1 | 13 | 4.2 | Sulfurous Acid | Unknown | 1.5823 | 0 | 43 | 80 | 90.94 |  | 67.86
1.65 | 0.1 | 13 | 4.2 | Sulfurous Acid | Unknown | 2.193041 | 0 | 17 | 80 | 84.16 |  | 78.75
1.65 | 0.1 | 13 | 4.2 | Sulfurous Acid | Unknown | 0.6625711 | 0 | 28 | 80 | 81.27 |  | 35.53
1.65 | 0.1 | 13 | 4.2 | Sulfurous Acid | Unknown | 1.526344 | 0 | 40 | 80 | 89.75 |  | 67.08
1.65 | 0.1 | 13 | 4.2 | Sulfurous Acid | Unknown | 1.520578 | 0 | 78 | 80 | 99.54 |  | 72.17
1.65 | 0.1 | 13 | 4.2 | Sulfurous Acid | Unknown | 5 | 0 | 51 | 80 | 96 |  | 94.09
1.65 | 0.1 | 13 | 4.2 | Sulfurous Acid | Unknown | 1.309429 | 0 | 240 | 80 | 97.57 |  | 75.87
1.65 | 0.1 | 13 | 4.2 | Sulfurous Acid | Unknown | 1.390154 | 0 | 240 | 80 | 98.33 |  | 78.58
2.3 | 3 | 0.45 | 15.8 | Sulfurous Acid | Unknown | 2 | 0 | 1080 | 25 | 83.16 | 48 |  | 45.7
2.3 | 3 | 0.45 | 15.8 | Sulfurous Acid | Unknown | 2 | 0 | 1080 | 25 | 81.63 | 48 |  | 46.24
2.3 | 3 | 0.45 | 15.8 | Sulfurous Acid | Unknown | 2 | 0 | 1080 | 25 | 79.18 | 48 |  | 47
2.3 | 3 | 0.45 | 15.8 | Sulfurous Acid | Unknown | 2 | 0 | 1080 | 25 | 82.3 | 48 |  | 47
2.3 | 3 | 0.45 | 15.8 | Sulfurous Acid | Unknown | 2 | 0 | 1080 | 25 | 80.09 | 48 |  | 46.39
2.3 | 3 | 0.45 | 15.8 | Sulfurous Acid | Unknown | 2 | 0 | 1080 | 25 | 83.06 | 48 |  | 43.47
2.3 | 3 | 0.45 | 15.8 | Sulfurous Acid | Unknown | 2 | 0 | 1080 | 25 | 82.37 | 48 |  | 47
2.3 | 3 | 0.45 | 15.8 | Sulfurous Acid | Unknown | 2 | 0 | 1080 | 25 | 80.61 | 48 |  | 45.8
2.3 | 3 | 0.45 | 15.8 | Sulfurous Acid | Unknown | 2 | 0 | 1080 | 25 | 79.79 | 48 |  | 47
2.3 | 3 | 0.45 | 15.8 | Sulfurous Acid | Unknown | 2 | 0 | 1080 | 25 | 79.58 | 48 |  | 46.27
2.3 | 3 | 0.45 | 15.8 | Sulfurous Acid | Unknown | 2 | 0 | 1080 | 25 | 86.65 | 48 |  | 45.72
2.3 | 3 | 0.45 | 15.8 | Sulfurous Acid | Unknown | 2 | 0 | 1080 | 25 | 77 | 48 |  | 47
2.3 | 3 | 0.45 | 15.8 | Sulfurous Acid | Unknown | 2 | 0 | 1080 | 25 | 77.71 | 48 |  | 46.63
2.3 | 3 | 0.45 | 15.8 | Sulfurous Acid | Unknown | 2 | 0 | 1080 | 25 | 83.59 | 48 |  | 46.21
2.3 | 3 | 0.45 | 15.8 | Sulfurous Acid | Unknown | 2 | 0 | 1080 | 25 | 83.15 | 48 |  | 47
2.3 | 3 | 0.45 | 15.8 | Sulfurous Acid | Unknown | 2 | 0 | 1080 | 25 | 82.07 | 48 |  | 45.9
2.3 | 3 | 0.45 | 15.8 | Sulfurous Acid | Unknown | 2 | 0 | 1080 | 25 | 77.23 | 48 |  | 47
2.3 | 3 | 0.45 | 15.8 | Sulfurous Acid | Unknown | 2 | 0 | 1080 | 25 | 82.43 | 48 |  | 47
2.3 | 3 | 0.45 | 15.8 | Sulfurous Acid | Unknown | 2 | 0 | 1080 | 25 | 79.31 | 48 |  | 44.51
2.3 | 3 | 0.45 | 15.8 | Sulfurous Acid | Unknown | 2 | 0 | 1080 | 25 | 81.12 | 48 |  | 45.66
2.3 | 3 | 0.45 | 15.8 | Sulfurous Acid | Unknown | 2 | 0 | 1080 | 25 | 82.16 | 48 |  | 47
2.3 | 3 | 0.45 | 15.8 | Sulfurous Acid | Unknown | 2 | 0 | 1080 | 25 | 82.37 | 48 |  | 47
2.3 | 3 | 0.45 | 15.8 | Sulfurous Acid | Unknown | 2 | 0 | 1080 | 25 | 79.99 | 48 |  | 46.32
2.3 | 3 | 0.45 | 15.8 | Sulfurous Acid | Unknown | 2 | 0 | 1080 | 25 | 83.97 | 48 |  | 47
2.3 | 3 | 0.45 | 15.8 | Sulfurous Acid | Unknown | 2 | 0 | 1080 | 25 | 83 | 48 |  | 47
2.3 | 3 | 0.45 | 15.8 | Sulfurous Acid | Unknown | 2 | 0 | 1080 | 25 | 79.35 | 48 |  | 47
2.3 | 3 | 0.45 | 15.8 | Sulfurous Acid | Unknown | 2 | 0 | 1080 | 25 | 80.34 | 48 |  | 47
2.3 | 3 | 0.45 | 15.8 | Sulfurous Acid | Unknown | 2 | 0 | 1080 | 25 | 79.77 | 48 |  | 47
2.3 | 3 | 0.45 | 15.8 | Sulfurous Acid | Unknown | 2 | 0 | 1080 | 25 | 81.2 | 48 |  | 47
2.3 | 3 | 0.45 | 15.8 | Sulfurous Acid | Unknown | 2 | 0 | 1080 | 25 | 82.62 | 48 |  | 45.11
2.3 | 3 | 0.45 | 15.8 | Sulfurous Acid | Unknown | 2 | 0 | 1080 | 25 | 77.52 | 48 |  | 47
2.3 | 3 | 0.45 | 15.8 | Sulfurous Acid | Unknown | 2 | 0 | 1080 | 25 | 77.25 | 48 |  | 45.35
2.3 | 3 | 0.45 | 15.8 | Sulfurous Acid | Unknown | 2 | 0 | 1080 | 25 | 79.62 | 48 |  | 47
2.3 | 3 | 0.45 | 15.8 | Sulfurous Acid | Unknown | 2 | 0 | 1080 | 25 | 84.11 | 48 |  | 47
2.3 | 3 | 0.45 | 15.8 | Sulfurous Acid | Unknown | 2 | 0 | 1080 | 25 | 81.81 | 48 |  | 47
2.3 | 3 | 0.45 | 15.8 | Sulfurous Acid | Unknown | 2 | 0 | 1080 | 25 | 84.57 | 48 |  | 47
2.3 | 3 | 0.45 | 15.8 | Sulfurous Acid | Unknown | 2 | 0 | 1080 | 25 | 81.01 | 48 |  | 47
2.3 | 3 | 0.45 | 15.8 | Sulfurous Acid | Unknown | 2 | 0 | 1080 | 25 | 79.6 | 48 |  | 47
2.3 | 3 | 0.45 | 15.8 | Sulfurous Acid | Unknown | 2 | 0 | 1080 | 25 | 77.88 | 48 |  | 47
2.3 | 3 | 0.45 | 15.8 | Sulfurous Acid | Unknown | 2 | 0 | 1080 | 25 | 79.62 | 48 |  | 47
2.3 | 3 | 0.45 | 15.8 | Sulfurous Acid | Unknown | 2 | 0 | 1080 | 25 | 80.05 | 48 |  | 45.1
2.3 | 3 | 0.45 | 15.8 | Sulfurous Acid | Unknown | 2 | 0 | 1080 | 25 | 77 | 48 |  | 47
2.3 | 3 | 0.45 | 15.8 | Sulfurous Acid | Unknown | 2 | 0 | 1080 | 25 | 79.6 | 48 |  | 47
2.3 | 3 | 0.45 | 15.8 | Sulfurous Acid | Unknown | 2 | 0 | 1080 | 25 | 79.58 | 48 |  | 45.02
2.3 | 3 | 0.45 | 15.8 | Sulfurous Acid | Unknown | 2 | 0 | 1080 | 25 | 81.37 | 48 |  | 47
2.3 | 3 | 0.45 | 15.8 | Sulfurous Acid | Unknown | 2 | 0 | 1080 | 25 | 81.24 | 48 |  | 47
2.3 | 3 | 0.45 | 15.8 | Sulfurous Acid | Unknown | 2 | 0 | 1080 | 25 | 81.98 | 48 |  | 47
2.3 | 3 | 0.45 | 15.8 | Sulfurous Acid | Unknown | 2 | 0 | 1080 | 25 | 77.99 | 48 |  | 47
2.3 | 3 | 0.45 | 15.8 | Sulfurous Acid | Unknown | 2 | 0 | 1080 | 25 | 78.99 | 48 |  | 45.99
2.3 | 3 | 0.45 | 15.8 | Sulfurous Acid | Unknown | 2 | 0 | 1080 | 25 | 83.23 | 48 |  | 45.35
2.3 | 3 | 0.45 | 15.8 | Sulfurous Acid | Unknown | 2 | 0 | 1080 | 25 | 80.79 | 48 |  | 47
2.3 | 3 | 0.45 | 15.8 | Sulfurous Acid | Unknown | 2 | 0 | 1080 | 25 | 83.07 | 48 |  | 47
2.3 | 3 | 0.45 | 15.8 | Sulfurous Acid | Unknown | 2 | 0 | 1080 | 25 | 81.04 | 48 |  | 47
2.3 | 3 | 0.45 | 15.8 | Sulfurous Acid | Unknown | 2 | 0 | 1080 | 25 | 81.71 | 48 |  | 47
2.3 | 3 | 0.45 | 15.8 | Sulfurous Acid | Unknown | 2 | 0 | 1080 | 25 | 82.41 | 48 |  | 47
2.3 | 3 | 0.45 | 15.8 | Sulfurous Acid | Unknown | 2 | 0 | 1080 | 25 | 80.18 | 48 |  | 47