## Sheet1
Li in feed % | Co in feed % | Mn in feed % | Ni in feed % | Leaching agent | Type of reducing agent | Concentration, M | Concentration % | Time,min | Temperature, C | Li | Co | Mn | Ni
5.85 | 46.5 | 3.22 | 2.69 | Ammonium Bicarbonate | Ammonium Sulfite | 2.385602 | 8.140153 | 97 | 54 | 84.05 | 78.62
5.85 | 46.5 | 3.22 | 2.69 | Ammonium Bicarbonate | Ammonium Sulfite | 2.5 | 6.554186 | 86 | 31 | 78.07 | 70.28
5.85 | 46.5 | 3.22 | 2.69 | Ammonium Bicarbonate | Ammonium Sulfite | 2.5 | 5.698795 | 146 | 52 | 97.99 | 77.87
5.85 | 46.5 | 3.22 | 2.69 | Ammonium Bicarbonate | Ammonium Sulfite | 0.7853861 | 5.334483 | 77 | 49 | 89.5 | 78.1
5.85 | 46.5 | 3.22 | 2.69 | Ammonium Bicarbonate | Ammonium Sulfite | 2.35676 | 5.893291 | 30 | 52 | 69.71 | 84.79
5.85 | 46.5 | 3.22 | 2.69 | Ammonium Bicarbonate | Ammonium Sulfite | 2.5 | 1.26321 | 84 | 53 | 84.71 | 71.48
5.85 | 46.5 | 3.22 | 2.69 | Ammonium Bicarbonate | Ammonium Sulfite | 2.465213 | 7.599479 | 87 | 51 | 84.01 | 79.56
5.85 | 46.5 | 3.22 | 2.69 | Ammonium Bicarbonate | Ammonium Sulfite | 2.498152 | 6.197993 | 55 | 51 | 81.36 | 81.74
5.85 | 46.5 | 3.22 | 2.69 | Ammonium Bicarbonate | Ammonium Sulfite | 2.406165 | 5.975802 | 89 | 71 | 94.55 | 97
5.85 | 46.5 | 3.22 | 2.69 | Ammonium Bicarbonate | Ammonium Sulfite | 1.096734 | 6.489851 | 79 | 48 | 90.94 | 76.92
5.85 | 46.5 | 3.22 | 2.69 | Ammonium Bicarbonate | Ammonium Sulfite | 2.5 | 6.415701 | 81 | 50 | 84.38 | 85.26
5.85 | 46.5 | 3.22 | 2.69 | Ammonium Bicarbonate | Ammonium Sulfite | 2.5 | 5.512771 | 43 | 50 | 87.11 | 87.57
5.85 | 46.5 | 3.22 | 2.69 | Ammonium Bicarbonate | Ammonium Sulfite | 2.5 | 1.892513 | 82 | 51 | 76.61 | 69.44
5.85 | 46.5 | 3.22 | 2.69 | Ammonium Bicarbonate | Ammonium Sulfite | 2.5 | 5.628894 | 83 | 80 | 93.69 | 83.16
5.85 | 46.5 | 3.22 | 2.69 | Ammonium Bicarbonate | Ammonium Sulfite | 2.405478 | 1.161 | 101 | 47 | 96.38 | 74.76
5.85 | 46.5 | 3.22 | 2.69 | Ammonium Bicarbonate | Ammonium Sulfite | 2.5 | 6.105091 | 137 | 50 | 89.17 | 81.24
5.85 | 46.5 | 3.22 | 2.69 | Ammonium Bicarbonate | Ammonium Sulfite | 0.3 | 5.706755 | 83 | 54 | 81.27 | 70.25
5.85 | 46.5 | 3.22 | 2.69 | Ammonium Bicarbonate | Ammonium Sulfite | 2.5 | 5.126663 | 88 | 48 | 85.26 | 83.63
5.85 | 46.5 | 3.22 | 2.69 | Ammonium Bicarbonate | Ammonium Sulfite | 0.9945081 | 5.338162 | 92 | 48 | 87.68 | 67.13
5.85 | 46.5 | 3.22 | 2.69 | Ammonium Bicarbonate | Ammonium Sulfite | 2.479665 | 5.955659 | 100 | 51 | 85.61 | 86.46
5.85 | 46.5 | 3.22 | 2.69 | Ammonium Bicarbonate | Ammonium Sulfite | 0.9250978 | 6.199394 | 84 | 52 | 84.36 | 74.07
5.85 | 46.5 | 3.22 | 2.69 | Ammonium Bicarbonate | Ammonium Sulfite | 0.6344795 | 6.737681 | 89 | 50 | 78.97 | 82.77
5.85 | 46.5 | 3.22 | 2.69 | Ammonium Bicarbonate | Ammonium Sulfite | 2.483002 | 7.163781 | 95 | 80 | 96.75 | 88
5.85 | 46.5 | 3.22 | 2.69 | Ammonium Bicarbonate | Ammonium Sulfite | 2.452884 | 6.002535 | 123 | 52 | 82.63 | 80.63
5.85 | 46.5 | 3.22 | 2.69 | Ammonium Bicarbonate | Ammonium Sulfite | 2.461265 | 5.350261 | 88 | 52 | 88.79 | 85.38
5.85 | 46.5 | 3.22 | 2.69 | Ammonium Bicarbonate | Ammonium Sulfite | 2.5 | 1.161 | 89 | 51 | 88.64 | 81.35
5.85 | 46.5 | 3.22 | 2.69 | Ammonium Bicarbonate | Ammonium Sulfite | 2.5 | 5.934379 | 142 | 56 | 90.19 | 86.33
5.85 | 46.5 | 3.22 | 2.69 | Ammonium Bicarbonate | Ammonium Sulfite | 2.5 | 5.432308 | 89 | 30 | 77.14 | 61.56
5.85 | 46.5 | 3.22 | 2.69 | Ammonium Bicarbonate | Ammonium Sulfite | 2.5 | 5.617025 | 88 | 75 | 95.53 | 91.41
5.85 | 46.5 | 3.22 | 2.69 | Ammonium Bicarbonate | Ammonium Sulfite | 0.5355812 | 5.52562 | 91 | 54 | 75.82 | 64.45
5.85 | 46.5 | 3.22 | 2.69 | Ammonium Bicarbonate | Ammonium Sulfite | 2.455294 | 5.744589 | 87 | 79 | 98.52 | 90.97
5.85 | 46.5 | 3.22 | 2.69 | Ammonium Bicarbonate | Ammonium Sulfite | 0.3 | 6.305254 | 93 | 50 | 63.97 | 58.99
5.85 | 46.5 | 3.22 | 2.69 | Ammonium Bicarbonate | Ammonium Sulfite | 2.410485 | 5.882965 | 96 | 53 | 83.75 | 85.62
5.85 | 46.5 | 3.22 | 2.69 | Ammonium Bicarbonate | Ammonium Sulfite | 1.567758 | 5.736298 | 91 | 46 | 76.15 | 75.79
5.85 | 46.5 | 3.22 | 2.69 | Ammonium Bicarbonate | Ammonium Sulfite | 2.5 | 5.328835 | 92 | 77 | 85.31 | 82.51
5.85 | 46.5 | 3.22 | 2.69 | Ammonium Bicarbonate | Ammonium Sulfite | 2.487466 | 9.674942 | 90 | 46 | 92.94 | 84.34
5.85 | 46.5 | 3.22 | 2.69 | Ammonium Bicarbonate | Ammonium Sulfite | 2.407583 | 4.420061 | 90 | 48 | 89.9 | 83.93
5.85 | 46.5 | 3.22 | 2.69 | Ammonium Bicarbonate | Ammonium Sulfite | 2.409307 | 10.42801 | 86 | 51 | 82.32 | 80.73
5.85 | 46.5 | 3.22 | 2.69 | Ammonium Bicarbonate | Ammonium Sulfite | 1.071565 | 6.63138 | 92 | 51 | 79.41 | 91.14
5.85 | 46.5 | 3.22 | 2.69 | Ammonium Bicarbonate | Ammonium Sulfite | 2.5 | 2.383526 | 89 | 51 | 66.89 | 76.86
5.85 | 46.5 | 3.22 | 2.69 | Ammonium Bicarbonate | Ammonium Sulfite | 2.5 | 6.266581 | 43 | 46 | 78.25 | 70.19
5.85 | 46.5 | 3.22 | 2.69 | Ammonium Bicarbonate | Ammonium Sulfite | 2.426794 | 6.736027 | 99 | 44 | 98.44 | 82.12
5.85 | 46.5 | 3.22 | 2.69 | Ammonium Bicarbonate | Ammonium Sulfite | 2.5 | 5.259475 | 92 | 50 | 87.53 | 79.29
5.85 | 46.5 | 3.22 | 2.69 | Ammonium Bicarbonate | Ammonium Sulfite | 2.5 | 7.681607 | 85 | 49 | 83.19 | 86.43
5.85 | 46.5 | 3.22 | 2.69 | Ammonium Bicarbonate | Ammonium Sulfite | 2.5 | 4.30906 | 83 | 51 | 87.65 | 79.34
5.85 | 46.5 | 3.22 | 2.69 | Ammonium Bicarbonate | Ammonium Sulfite | 1.095857 | 6.798887 | 97 | 52 | 79.16 | 82
5.85 | 46.5 | 3.22 | 2.69 | Ammonium Bicarbonate | Ammonium Sulfite | 0.5245955 | 5.428384 | 92 | 50 | 75.74 | 77.04
5.85 | 46.5 | 3.22 | 2.69 | Ammonium Bicarbonate | Ammonium Sulfite | 0.3746805 | 6.199562 | 93 | 52 | 78.44 | 63.97
5.85 | 46.5 | 3.22 | 2.69 | Ammonium Bicarbonate | Ammonium Sulfite | 2.5 | 5.3905 | 110 | 51 | 85.4 | 70.61
5.85 | 46.5 | 3.22 | 2.69 | Ammonium Bicarbonate | Ammonium Sulfite | 2.5 | 2.755809 | 96 | 51 | 89.62 | 90.07
5.85 | 46.5 | 3.22 | 2.69 | Ammonium Bicarbonate | Ammonium Sulfite | 2.5 | 5.988848 | 93 | 68 | 95.41 | 97
5.85 | 46.5 | 3.22 | 2.69 | Ammonium Bicarbonate | Ammonium Sulfite | 0.3397129 | 5.737226 | 83 | 50 | 79.03 | 67.15
5.85 | 46.5 | 3.22 | 2.69 | Ammonium Bicarbonate | Ammonium Sulfite | 2.464836 | 1.161 | 87 | 50 | 79 | 67.18
5.85 | 46.5 | 3.22 | 2.69 | Ammonium Bicarbonate | Ammonium Sulfite | 2.448259 | 5.505786 | 92 | 52 | 90.14 | 80.91
5.85 | 46.5 | 3.22 | 2.69 | Ammonium Bicarbonate | Ammonium Sulfite | 2.429723 | 6.017245 | 60 | 49 | 92.2 | 81.19
5.85 | 46.5 | 3.22 | 2.69 | Ammonium Bicarbonate | Ammonium Sulfite | 0.9697344 | 5.598615 | 88 | 51 | 79.34 | 75.63
5.85 | 46.5 | 3.22 | 2.69 | Ammonium Bicarbonate | Ammonium Sulfite | 2.5 | 5.240584 | 89 | 49 | 80.34 | 76.7
5.85 | 46.5 | 3.22 | 2.69 | Ammonium Bicarbonate | Ammonium Sulfite | 2.404759 | 5.21627 | 88 | 50 | 92.03 | 85.58
5.85 | 46.5 | 3.22 | 2.69 | Ammonium Bicarbonate | Ammonium Sulfite | 2.5 | 5.890184 | 91 | 80 | 92.62 | 92.64
5.85 | 46.5 | 3.22 | 2.69 | Ammonium Bicarbonate | Ammonium Sulfite | 2.314884 | 6.543646 | 69 | 45 | 92.9 | 71.96
5.85 | 46.5 | 3.22 | 2.69 | Ammonium Bicarbonate | Ammonium Sulfite | 1.963163 | 5.884332 | 75 | 47 | 83.29 | 85.55
5.85 | 46.5 | 3.22 | 2.69 | Ammonium Bicarbonate | Ammonium Sulfite | 2.5 | 5.754881 | 89 | 46 | 92.47 | 89.95
5.85 | 46.5 | 3.22 | 2.69 | Ammonium Bicarbonate | Ammonium Sulfite | 2.5 | 5.942795 | 91 | 64 | 90.82 | 87.7
5.85 | 46.5 | 3.22 | 2.69 | Ammonium Bicarbonate | Ammonium Sulfite | 2.5 | 2.929768 | 92 | 48 | 86.65 | 78.92
5.85 | 46.5 | 3.22 | 2.69 | Ammonium Bicarbonate | Ammonium Sulfite | 2.5 | 5.911925 | 88 | 80 | 100 | 89.62
5.85 | 46.5 | 3.22 | 2.69 | Ammonium Bicarbonate | Ammonium Sulfite | 2.46164 | 7.939083 | 79 | 49 | 84.26 | 87.18
5.85 | 46.5 | 3.22 | 2.69 | Ammonium Bicarbonate | Ammonium Sulfite | 2.449141 | 2.836982 | 92 | 50 | 80.13 | 71.79
5.85 | 46.5 | 3.22 | 2.69 | Ammonium Bicarbonate | Ammonium Sulfite | 2.5 | 6.0092 | 100 | 53 | 83.72 | 84.62
5.85 | 46.5 | 3.22 | 2.69 | Ammonium Bicarbonate | Ammonium Sulfite | 2.478957 | 6.523512 | 81 | 53 | 88.93 | 81.9
5.85 | 46.5 | 3.22 | 2.69 | Ammonium Bicarbonate | Ammonium Sulfite | 2.359675 | 2.408131 | 95 | 50 | 74.49 | 88.87
5.85 | 46.5 | 3.22 | 2.69 | Ammonium Bicarbonate | Ammonium Sulfite | 0.8753384 | 5.241112 | 88 | 53 | 87.84 | 75.95
5.85 | 46.5 | 3.22 | 2.69 | Ammonium Bicarbonate | Ammonium Sulfite | 2.39886 | 7.494353 | 90 | 50 | 83.3 | 92.71
5.85 | 46.5 | 3.22 | 2.69 | Ammonium Bicarbonate | Ammonium Sulfite | 2.5 | 6.577021 | 84 | 68 | 100 | 81.99
5.85 | 46.5 | 3.22 | 2.69 | Ammonium Bicarbonate | Ammonium Sulfite | 2.5 | 6.610815 | 88 | 49 | 73.21 | 87.04
5.85 | 46.5 | 3.22 | 2.69 | Ammonium Bicarbonate | Ammonium Sulfite | 2.5 | 5.726595 | 98 | 46 | 80.35 | 81.59
5.85 | 46.5 | 3.22 | 2.69 | Ammonium Bicarbonate | Ammonium Sulfite | 2.453002 | 5.631971 | 93 | 58 | 79.74 | 79.33
5.85 | 46.5 | 3.22 | 2.69 | Ammonium Bicarbonate | Ammonium Sulfite | 2.5 | 6.488987 | 100 | 39 | 76.53 | 76.43
5.85 | 46.5 | 3.22 | 2.69 | Ammonium Bicarbonate | Ammonium Sulfite | 2.5 | 1.808667 | 97 | 52 | 84.33 | 85.22
5.85 | 46.5 | 3.22 | 2.69 | Ammonium Bicarbonate | Ammonium Sulfite | 1.465972 | 5.39431 | 93 | 54 | 86.26 | 81.7
5.85 | 46.5 | 3.22 | 2.69 | Ammonium Bicarbonate | Ammonium Sulfite | 2.5 | 6.10889 | 100 | 47 | 83.88 | 74.08
5.85 | 46.5 | 3.22 | 2.69 | Ammonium Bicarbonate | Ammonium Sulfite | 2.427188 | 1.161 | 93 | 51 | 81.87 | 77.26
5.85 | 46.5 | 3.22 | 2.69 | Ammonium Bicarbonate | Ammonium Sulfite | 2.460064 | 5.80762 | 95 | 57 | 88.73 | 78.74
5.85 | 46.5 | 3.22 | 2.69 | Ammonium Bicarbonate | Ammonium Sulfite | 2.458009 | 6.892064 | 88 | 51 | 80.74 | 82.16
5.85 | 46.5 | 3.22 | 2.69 | Ammonium Bicarbonate | Ammonium Sulfite | 2.368458 | 4.802837 | 90 | 50 | 88.61 | 82.42
5.85 | 46.5 | 3.22 | 2.69 | Ammonium Bicarbonate | Ammonium Sulfite | 2.5 | 8.783916 | 86 | 45 | 88.81 | 71.01
5.85 | 46.5 | 3.22 | 2.69 | Ammonium Bicarbonate | Ammonium Sulfite | 1.448366 | 5.852086 | 96 | 52 | 89.25 | 75.56
5.85 | 46.5 | 3.22 | 2.69 | Ammonium Bicarbonate | Ammonium Sulfite | 2.5 | 6.109174 | 83 | 48 | 88.87 | 85.37
5.85 | 46.5 | 3.22 | 2.69 | Ammonium Bicarbonate | Ammonium Sulfite | 2.5 | 4.85749 | 95 | 30 | 79.81 | 67.66
5.85 | 46.5 | 3.22 | 2.69 | Ammonium Bicarbonate | Ammonium Sulfite | 2.5 | 1.161 | 89 | 47 | 93.14 | 62.78
5.85 | 46.5 | 3.22 | 2.69 | Ammonium Bicarbonate | Ammonium Sulfite | 2.5 | 4.254235 | 97 | 48 | 84.72 | 86.82
5.85 | 46.5 | 3.22 | 2.69 | Ammonium Bicarbonate | Ammonium Sulfite | 2.489167 | 5.243739 | 65 | 51 | 81 | 83.65
5.85 | 46.5 | 3.22 | 2.69 | Ammonium Bicarbonate | Ammonium Sulfite | 2.453437 | 5.40201 | 101 | 60 | 85.22 | 82.74
5.85 | 46.5 | 3.22 | 2.69 | Ammonium Bicarbonate | Ammonium Sulfite | 0.3 | 5.654766 | 94 | 51 | 67.73 | 59.08
5.85 | 46.5 | 3.22 | 2.69 | Ammonium Bicarbonate | Ammonium Sulfite | 2.314393 | 6.235528 | 81 | 80 | 87.42 | 94.75
5.85 | 46.5 | 3.22 | 2.69 | Ammonium Bicarbonate | Ammonium Sulfite | 2.340818 | 5.193758 | 90 | 53 | 80.17 | 84.38
5.85 | 46.5 | 3.22 | 2.69 | Ammonium Bicarbonate | Ammonium Sulfite | 2.354503 | 4.660231 | 83 | 49 | 84.38 | 95.35
5.85 | 46.5 | 3.22 | 2.69 | Ammonium Bicarbonate | Ammonium Sulfite | 2.390303 | 5.585055 | 30 | 46 | 72 | 66.77
5.85 | 46.5 | 3.22 | 2.69 | Ammonium Bicarbonate | Ammonium Sulfite | 2.043975 | 5.657763 | 99 | 53 | 86.46 | 85.61
5.85 | 46.5 | 3.22 | 2.69 | Ammonium Bicarbonate | Ammonium Sulfite | 2.400397 | 10.453 | 94 | 49 | 82.07 | 83.08
5.85 | 46.5 | 3.22 | 2.69 | Ammonium Bicarbonate | Ammonium Sulfite | 2.458402 | 6.060008 | 86 | 63 | 95 | 90.95
5.85 | 46.5 | 3.22 | 2.69 | Ammonium Bicarbonate | Ammonium Sulfite | 1.142915 | 6.431355 | 84 | 51 | 91.59 | 86.8
5.85 | 46.5 | 3.22 | 2.69 | Ammonium Bicarbonate | Ammonium Sulfite | 1.960811 | 5.738217 | 90 | 50 | 85 | 89.41
5.85 | 46.5 | 3.22 | 2.69 | Ammonium Bicarbonate | Ammonium Sulfite | 2.5 | 5.486665 | 83 | 80 | 90.11 | 87.15
5.85 | 46.5 | 3.22 | 2.69 | Ammonium Bicarbonate | Ammonium Sulfite | 2.397302 | 5.705995 | 86 | 80 | 96.64 | 87.6
5.85 | 46.5 | 3.22 | 2.69 | Ammonium Bicarbonate | Ammonium Sulfite | 2.477402 | 5.922664 | 150 | 55 | 89.22 | 81.46
5.85 | 46.5 | 3.22 | 2.69 | Ammonium Bicarbonate | Ammonium Sulfite | 2.395498 | 5.892036 | 127 | 50 | 78.81 | 87.65
5.85 | 46.5 | 3.22 | 2.69 | Ammonium Bicarbonate | Ammonium Sulfite | 2.462706 | 5.306193 | 94 | 70 | 92.5 | 96.58
5.85 | 46.5 | 3.22 | 2.69 | Ammonium Bicarbonate | Ammonium Sulfite | 2.5 | 8.172042 | 76 | 53 | 87.96 | 81.39
5.85 | 46.5 | 3.22 | 2.69 | Ammonium Bicarbonate | Ammonium Sulfite | 2.309995 | 5.916035 | 92 | 68 | 88.65 | 84.63
5.85 | 46.5 | 3.22 | 2.69 | Ammonium Bicarbonate | Ammonium Sulfite | 2.5 | 6.979618 | 90 | 80 | 95.45 | 92.94
5.85 | 46.5 | 3.22 | 2.69 | Ammonium Bicarbonate | Ammonium Sulfite | 2.5 | 6.681982 | 32 | 50 | 67.61 | 74.43
5.85 | 46.5 | 3.22 | 2.69 | Ammonium Bicarbonate | Ammonium Sulfite | 2.434644 | 5.413583 | 150 | 51 | 94.73 | 88.49
5.85 | 46.5 | 3.22 | 2.69 | Ammonium Bicarbonate | Ammonium Sulfite | 2.340934 | 5.676482 | 78 | 78 | 100 | 77.92
5.85 | 46.5 | 3.22 | 2.69 | Ammonium Bicarbonate | Ammonium Sulfite | 2.5 | 5.130085 | 30 | 46 | 68.31 | 60.22
5.85 | 46.5 | 3.22 | 2.69 | Ammonium Bicarbonate | Ammonium Sulfite | 2.441756 | 5.535558 | 94 | 30 | 80.67 | 66.3
5.85 | 46.5 | 3.22 | 2.69 | Ammonium Bicarbonate | Ammonium Sulfite | 2.5 | 5.95663 | 81 | 67 | 80.44 | 74.48
7 | 60 | 0.1 | 0.4 | Ascorbic Acid | Unknown | 0.3 | 0 | 20 | 70 | 58.28 | 41.8
7 | 60 | 0.1 | 0.4 | Ascorbic Acid | Unknown | 0.9450906 | 0 | 20 | 70 | 90.96 | 85.31
7 | 60 | 0.1 | 0.4 | Ascorbic Acid | Unknown | 1.237934 | 0 | 20 | 70 | 90.35 | 85.88
7 | 60 | 0.1 | 0.4 | Ascorbic Acid | Unknown | 1.316778 | 0 | 20 | 70 | 92.1 | 87.38
7 | 60 | 0.1 | 0.4 | Ascorbic Acid | Unknown | 1.485296 | 0 | 20 | 70 | 92.2 | 85.27
7 | 60 | 0.1 | 0.4 | Ascorbic Acid | Unknown | 1.438151 | 0 | 20 | 70 | 92.53 | 84.8
7 | 60 | 0.1 | 0.4 | Ascorbic Acid | Unknown | 1.246583 | 0 | 20 | 70 | 90.19 | 89.13
7 | 60 | 0.1 | 0.4 | Ascorbic Acid | Unknown | 0.3629504 | 0 | 20 | 70 | 66.45 | 54.88
7 | 60 | 0.1 | 0.4 | Ascorbic Acid | Unknown | 1.441442 | 0 | 20 | 70 | 92.29 | 87.18
7 | 60 | 0.1 | 0.4 | Ascorbic Acid | Unknown | 0.3 | 0 | 20 | 70 | 60 | 40.21
7 | 60 | 0.1 | 0.4 | Ascorbic Acid | Unknown | 0.7835129 | 0 | 20 | 70 | 92.63 | 86.54
7 | 60 | 0.1 | 0.4 | Ascorbic Acid | Unknown | 1.236708 | 0 | 20 | 70 | 90.89 | 87.57
7 | 60 | 0.1 | 0.4 | Ascorbic Acid | Unknown | 1.5 | 0 | 20 | 70 | 92.2 | 86.09
7 | 60 | 0.1 | 0.4 | Ascorbic Acid | Unknown | 0.9991812 | 0 | 20 | 70 | 92.17 | 87.1
7 | 60 | 0.1 | 0.4 | Ascorbic Acid | Unknown | 0.7920998 | 0 | 20 | 70 | 92.8 | 86.3
7 | 60 | 0.1 | 0.4 | Ascorbic Acid | Unknown | 1.437895 | 0 | 20 | 70 | 92.56 | 86.74
7 | 60 | 0.1 | 0.4 | Ascorbic Acid | Unknown | 1.499275 | 0 | 20 | 70 | 90.8 | 86.31
7 | 60 | 0.1 | 0.4 | Ascorbic Acid | Unknown | 1.237359 | 0 | 20 | 70 | 89.38 | 87.25
7 | 60 | 0.1 | 0.4 | Ascorbic Acid | Unknown | 1.177047 | 0 | 20 | 70 | 91.76 | 84.9
7 | 60 | 0.1 | 0.4 | Ascorbic Acid | Unknown | 1.156191 | 0 | 20 | 70 | 91.9 | 86.96
7 | 60 | 0.1 | 0.4 | Ascorbic Acid | Unknown | 1.5 | 0 | 20 | 70 | 91.24 | 84.99
7 | 60 | 0.1 | 0.4 | Ascorbic Acid | Unknown | 1.228943 | 0 | 20 | 70 | 89.66 | 85.46
7 | 60 | 0.1 | 0.4 | Ascorbic Acid | Unknown | 0.3 | 0 | 20 | 70 | 60.03 | 43.08
7 | 60 | 0.1 | 0.4 | Ascorbic Acid | Unknown | 0.9942293 | 0 | 20 | 70 | 92.74 | 87.62
7 | 60 | 0.1 | 0.4 | Ascorbic Acid | Unknown | 0.8176811 | 0 | 20 | 70 | 93.55 | 87.1
4.4 | 53.8 | 0.97 | 0.8 | Citric Acid | Hydrogen Peroxide | 1.334414 | 1.005961 | 29 | 90 | 91.2 | 74.72
4.4 | 53.8 | 0.97 | 0.8 | Citric Acid | Hydrogen Peroxide | 1.250753 | 0.9714275 | 30 | 95 | 75.59 | 60.35
4.4 | 53.8 | 0.97 | 0.8 | Citric Acid | Hydrogen Peroxide | 1.262675 | 0.9916921 | 18 | 22 | 26.12 | 8.15
4.4 | 53.8 | 0.97 | 0.8 | Citric Acid | Hydrogen Peroxide | 1.181658 | 1.094109 | 10 | 23 | 5 | 7.5
4.4 | 53.8 | 0.97 | 0.8 | Citric Acid | Hydrogen Peroxide | 1.274812 | 0.991514 | 30 | 86 | 75.39 | 75.26
4.4 | 53.8 | 0.97 | 0.8 | Citric Acid | Hydrogen Peroxide | 1.253774 | 1.02069 | 11 | 100 | 41.45 | 46.24
4.4 | 53.8 | 0.97 | 0.8 | Citric Acid | Hydrogen Peroxide | 0.4185842 | 0.9883865 | 30 | 93 | 60.79 | 33.95
4.4 | 53.8 | 0.97 | 0.8 | Citric Acid | Hydrogen Peroxide | 0.25 | 1.003786 | 29 | 88 | 52.18 | 30.27
4.4 | 53.8 | 0.97 | 0.8 | Citric Acid | Hydrogen Peroxide | 1.245017 | 1.5 | 30 | 92 | 86.47 | 81.35
4.4 | 53.8 | 0.97 | 0.8 | Citric Acid | Hydrogen Peroxide | 1.362348 | 1.5 | 30 | 92 | 87.17 | 77.47
4.4 | 53.8 | 0.97 | 0.8 | Citric Acid | Hydrogen Peroxide | 1.305888 | 1.058265 | 30 | 88 | 94.28 | 62.63
4.4 | 53.8 | 0.97 | 0.8 | Citric Acid | Hydrogen Peroxide | 1.250715 | 1.08237 | 10 | 76 | 44.93 | 49.39
4.4 | 53.8 | 0.97 | 0.8 | Citric Acid | Hydrogen Peroxide | 1.015549 | 1.015481 | 30 | 85 | 60.75 | 70.55
4.4 | 53.8 | 0.97 | 0.8 | Citric Acid | Hydrogen Peroxide | 1.252763 | 0.5294773 | 30 | 90 | 81.25 | 68.87
4.4 | 53.8 | 0.97 | 0.8 | Citric Acid | Hydrogen Peroxide | 1.237318 | 0.9424568 | 30 | 91 | 84.27 | 79.73
4.4 | 53.8 | 0.97 | 0.8 | Citric Acid | Hydrogen Peroxide | 1.182348 | 1.495606 | 29 | 87 | 74.58 | 65.64
4.4 | 53.8 | 0.97 | 0.8 | Citric Acid | Hydrogen Peroxide | 1.240559 | 1.047014 | 10 | 40 | 12.09 | 33.53
4.4 | 53.8 | 0.97 | 0.8 | Citric Acid | Hydrogen Peroxide | 1.203369 | 1.043298 | 11 | 22 | 5 | 7.5
4.4 | 53.8 | 0.97 | 0.8 | Citric Acid | Hydrogen Peroxide | 0.4218553 | 1.01058 | 30 | 92 | 52.64 | 41.75
4.4 | 53.8 | 0.97 | 0.8 | Citric Acid | Hydrogen Peroxide | 1.281951 | 1.04432 | 10 | 66 | 31.2 | 32.22
4.4 | 53.8 | 0.97 | 0.8 | Citric Acid | Hydrogen Peroxide | 1.024454 | 1.024538 | 30 | 95 | 77.94 | 62.81
4.4 | 53.8 | 0.97 | 0.8 | Citric Acid | Hydrogen Peroxide | 0.8883308 | 1.060015 | 30 | 86 | 79.41 | 78.54
4.4 | 53.8 | 0.97 | 0.8 | Citric Acid | Hydrogen Peroxide | 1.242332 | 0.514468 | 30 | 97 | 91.96 | 65.08
4.4 | 53.8 | 0.97 | 0.8 | Citric Acid | Hydrogen Peroxide | 1.312231 | 0.9822151 | 10 | 98 | 38.34 | 56.69
4.4 | 53.8 | 0.97 | 0.8 | Citric Acid | Hydrogen Peroxide | 1.316201 | 1.016792 | 30 | 94 | 87.7 | 78.39
4.4 | 53.8 | 0.97 | 0.8 | Citric Acid | Hydrogen Peroxide | 1.5 | 0.8534703 | 30 | 90 | 74.61 | 77.08
4.4 | 53.8 | 0.97 | 0.8 | Citric Acid | Hydrogen Peroxide | 1.252432 | 1.019144 | 10 | 78 | 49.76 | 54.5
4.4 | 53.8 | 0.97 | 0.8 | Citric Acid | Hydrogen Peroxide | 1.447185 | 0.8175794 | 30 | 83 | 83.85 | 74.82
4.4 | 53.8 | 0.97 | 0.8 | Citric Acid | Hydrogen Peroxide | 1.182269 | 0.9138268 | 11 | 39 | 9.12 | 8.34
4.4 | 53.8 | 0.97 | 0.8 | Citric Acid | Hydrogen Peroxide | 1.271538 | 1.022588 | 11 | 74 | 40.92 | 43.91
4.4 | 53.8 | 0.97 | 0.8 | Citric Acid | Hydrogen Peroxide | 1.273705 | 1.023876 | 30 | 94 | 76.16 | 80.48
4.4 | 53.8 | 0.97 | 0.8 | Citric Acid | Hydrogen Peroxide | 1.330458 | 0.9418786 | 11 | 86 | 49.33 | 53.73
4.4 | 53.8 | 0.97 | 0.8 | Citric Acid | Hydrogen Peroxide | 1.318749 | 0.5 | 30 | 87 | 81.21 | 60.01
4.4 | 53.8 | 0.97 | 0.8 | Citric Acid | Hydrogen Peroxide | 1.241736 | 1.068527 | 10 | 41 | 10.25 | 15.36
4.4 | 53.8 | 0.97 | 0.8 | Citric Acid | Hydrogen Peroxide | 1.172237 | 1.475798 | 30 | 87 | 82.35 | 69.52
4.4 | 53.8 | 0.97 | 0.8 | Citric Acid | Hydrogen Peroxide | 1.230056 | 1.112146 | 10 | 20 | 5 | 7.5
4.4 | 53.8 | 0.97 | 0.8 | Citric Acid | Hydrogen Peroxide | 1.263577 | 0.999904 | 19 | 23 | 30.9 | 7.5
4.4 | 53.8 | 0.97 | 0.8 | Citric Acid | Hydrogen Peroxide | 1.23737 | 1.020402 | 11 | 60 | 30.7 | 35.65
4.4 | 53.8 | 0.97 | 0.8 | Citric Acid | Hydrogen Peroxide | 1.213882 | 1.080844 | 11 | 67 | 37.03 | 35.49
4.4 | 53.8 | 0.97 | 0.8 | Citric Acid | Hydrogen Peroxide | 1.265805 | 1.006551 | 11 | 58 | 29.15 | 36.48
4.4 | 53.8 | 0.97 | 0.8 | Citric Acid | Hydrogen Peroxide | 1.468503 | 0.9498828 | 30 | 94 | 89.6 | 83.47
4.4 | 53.8 | 0.97 | 0.8 | Citric Acid | Hydrogen Peroxide | 1.460746 | 0.9945136 | 29 | 90 | 84.21 | 77.13
4.4 | 53.8 | 0.97 | 0.8 | Citric Acid | Hydrogen Peroxide | 1.269466 | 0.9982195 | 30 | 93 | 98.67 | 70.6
4.4 | 53.8 | 0.97 | 0.8 | Citric Acid | Hydrogen Peroxide | 0.9748755 | 0.9317629 | 30 | 88 | 74.35 | 69.93
4.4 | 53.8 | 0.97 | 0.8 | Citric Acid | Hydrogen Peroxide | 1.265257 | 0.9872084 | 10 | 100 | 49.45 | 42.07
4.4 | 53.8 | 0.97 | 0.8 | Citric Acid | Hydrogen Peroxide | 1.267075 | 0.9628904 | 21 | 20 | 29.86 | 8.96
4.4 | 53.8 | 0.97 | 0.8 | Citric Acid | Hydrogen Peroxide | 1.178786 | 1.046218 | 10 | 77 | 30.87 | 38.17
4.4 | 53.8 | 0.97 | 0.8 | Citric Acid | Hydrogen Peroxide | 1.219922 | 0.5017306 | 30 | 93 | 96.59 | 62.59
4.4 | 53.8 | 0.97 | 0.8 | Citric Acid | Hydrogen Peroxide | 0.3398611 | 0.9858602 | 29 | 93 | 56.85 | 20.03
4.4 | 53.8 | 0.97 | 0.8 | Citric Acid | Hydrogen Peroxide | 0.42737 | 0.9946909 | 30 | 92 | 65.32 | 37.85
4.4 | 53.8 | 0.97 | 0.8 | Citric Acid | Hydrogen Peroxide | 1.117709 | 1.011156 | 10 | 26 | 5 | 9.18
4.4 | 53.8 | 0.97 | 0.8 | Citric Acid | Hydrogen Peroxide | 1.133635 | 1.030841 | 29 | 96 | 83.5 | 62.83
4.4 | 53.8 | 0.97 | 0.8 | Citric Acid | Hydrogen Peroxide | 1.5 | 0.9500144 | 30 | 89 | 85.99 | 77.94
4.4 | 53.8 | 0.97 | 0.8 | Citric Acid | Hydrogen Peroxide | 1.251932 | 0.9479206 | 20 | 21 | 23.41 | 15.12
4.4 | 53.8 | 0.97 | 0.8 | Citric Acid | Hydrogen Peroxide | 1.242649 | 1.055234 | 10 | 58 | 37.76 | 33.62
4.4 | 53.8 | 0.97 | 0.8 | Citric Acid | Hydrogen Peroxide | 1.325887 | 0.9793832 | 22 | 20 | 22.55 | 16.49
4.4 | 53.8 | 0.97 | 0.8 | Citric Acid | Hydrogen Peroxide | 1.332948 | 0.9291579 | 30 | 88 | 79.67 | 67.16
4.4 | 53.8 | 0.97 | 0.8 | Citric Acid | Hydrogen Peroxide | 1.274746 | 1.022191 | 10 | 86 | 47.04 | 42.71
4.4 | 53.8 | 0.97 | 0.8 | Citric Acid | Hydrogen Peroxide | 1.34759 | 1.023168 | 10 | 21 | 5 | 7.5
4.4 | 53.8 | 0.97 | 0.8 | Citric Acid | Hydrogen Peroxide | 0.25 | 0.9234642 | 29 | 89 | 52.79 | 29.93
4.4 | 53.8 | 0.97 | 0.8 | Citric Acid | Hydrogen Peroxide | 0.4762621 | 1.011474 | 30 | 95 | 63.57 | 23.91
4.4 | 53.8 | 0.97 | 0.8 | Citric Acid | Hydrogen Peroxide | 1.202944 | 1.036779 | 29 | 81 | 77.11 | 73.36
4.4 | 53.8 | 0.97 | 0.8 | Citric Acid | Hydrogen Peroxide | 1.194103 | 1.018719 | 11 | 52 | 14.42 | 33.95
4.4 | 53.8 | 0.97 | 0.8 | Citric Acid | Hydrogen Peroxide | 1.229609 | 1.031599 | 10 | 23 | 5 | 7.5
4.4 | 53.8 | 0.97 | 0.8 | Citric Acid | Hydrogen Peroxide | 1.339218 | 0.9297865 | 30 | 90 | 75.2 | 80.47
4.4 | 53.8 | 0.97 | 0.8 | Citric Acid | Hydrogen Peroxide | 1.364837 | 1.016552 | 10 | 81 | 40.42 | 46.12
4.4 | 53.8 | 0.97 | 0.8 | Citric Acid | Hydrogen Peroxide | 1.229004 | 0.984869 | 10 | 75 | 36.94 | 44.84
4.4 | 53.8 | 0.97 | 0.8 | Citric Acid | Hydrogen Peroxide | 0.6190663 | 0.9758605 | 30 | 90 | 70.16 | 50.84
4.4 | 53.8 | 0.97 | 0.8 | Citric Acid | Hydrogen Peroxide | 1.252224 | 1.043528 | 30 | 98 | 66.63 | 57.63
4.4 | 53.8 | 0.97 | 0.8 | Citric Acid | Hydrogen Peroxide | 0.3596057 | 1.073964 | 30 | 93 | 47.13 | 38.06
4.4 | 53.8 | 0.97 | 0.8 | Citric Acid | Hydrogen Peroxide | 1.244169 | 0.5897185 | 28 | 91 | 90.05 | 61.12
4.4 | 53.8 | 0.97 | 0.8 | Citric Acid | Hydrogen Peroxide | 1.258191 | 1.06574 | 10 | 58 | 25.03 | 28.33
4.4 | 53.8 | 0.97 | 0.8 | Citric Acid | Hydrogen Peroxide | 1.5 | 0.9945133 | 29 | 88 | 89.51 | 68.56
4.4 | 53.8 | 0.97 | 0.8 | Citric Acid | Hydrogen Peroxide | 1.448678 | 1.017636 | 10 | 31 | 8.53 | 9.88
4.4 | 53.8 | 0.97 | 0.8 | Citric Acid | Hydrogen Peroxide | 1.303205 | 1.038341 | 21 | 21 | 30.22 | 15.9
4.4 | 53.8 | 0.97 | 0.8 | Citric Acid | Hydrogen Peroxide | 1.455796 | 1.006059 | 30 | 93 | 85.55 | 73.25
4.4 | 53.8 | 0.97 | 0.8 | Citric Acid | Hydrogen Peroxide | 1.310562 | 1.006538 | 30 | 84 | 81.56 | 77.19
4.4 | 53.8 | 0.97 | 0.8 | Citric Acid | Hydrogen Peroxide | 1.227385 | 1.041188 | 11 | 57 | 40.58 | 29.83
4.4 | 53.8 | 0.97 | 0.8 | Citric Acid | Hydrogen Peroxide | 1.219391 | 0.9970359 | 30 | 85 | 89.11 | 73.2
4.4 | 53.8 | 0.97 | 0.8 | Citric Acid | Hydrogen Peroxide | 1.306788 | 0.9635357 | 10 | 96 | 39.79 | 52.69
4.4 | 53.8 | 0.97 | 0.8 | Citric Acid | Hydrogen Peroxide | 1.251943 | 0.9792763 | 11 | 20 | 5 | 10.85
4.4 | 53.8 | 0.97 | 0.8 | Citric Acid | Hydrogen Peroxide | 1.5 | 1.031696 | 30 | 82 | 78.78 | 68.98
4.4 | 53.8 | 0.97 | 0.8 | Citric Acid | Hydrogen Peroxide | 1.250874 | 1.00015 | 10 | 82 | 42.19 | 45.22
4.4 | 53.8 | 0.97 | 0.8 | Citric Acid | Hydrogen Peroxide | 1.271036 | 1.01701 | 30 | 93 | 84.2 | 84.34
4.4 | 53.8 | 0.97 | 0.8 | Citric Acid | Hydrogen Peroxide | 1.27656 | 1.033504 | 10 | 39 | 9.08 | 28.58
4.4 | 53.8 | 0.97 | 0.8 | Citric Acid | Hydrogen Peroxide | 1.12894 | 0.9812579 | 10 | 50 | 31.4 | 20.03
4.4 | 53.8 | 0.97 | 0.8 | Citric Acid | Hydrogen Peroxide | 1.5 | 1.037812 | 30 | 86 | 86.5 | 75.7
4.4 | 53.8 | 0.97 | 0.8 | Citric Acid | Hydrogen Peroxide | 1.188624 | 1.018942 | 18 | 25 | 40.71 | 25.05
4.4 | 53.8 | 0.97 | 0.8 | Citric Acid | Hydrogen Peroxide | 1.159856 | 0.9382593 | 10 | 20 | 5 | 7.95
4.4 | 53.8 | 0.97 | 0.8 | Citric Acid | Hydrogen Peroxide | 1.246349 | 1.072115 | 29 | 89 | 96.2 | 74.5
4.4 | 53.8 | 0.97 | 0.8 | Citric Acid | Hydrogen Peroxide | 1.255249 | 0.9749628 | 10 | 20 | 5 | 7.5
4.4 | 53.8 | 0.97 | 0.8 | Citric Acid | Hydrogen Peroxide | 1.206656 | 0.9172452 | 10 | 43 | 23.24 | 22.34
4.4 | 53.8 | 0.97 | 0.8 | Citric Acid | Hydrogen Peroxide | 1.301939 | 0.9477478 | 10 | 37 | 7.13 | 22.39
4.4 | 53.8 | 0.97 | 0.8 | Citric Acid | Hydrogen Peroxide | 1.166114 | 0.9489477 | 19 | 22 | 16.85 | 19.11
4.4 | 53.8 | 0.97 | 0.8 | Citric Acid | Hydrogen Peroxide | 0.25 | 1.002609 | 29 | 92 | 51.59 | 22.81
4.4 | 53.8 | 0.97 | 0.8 | Citric Acid | Hydrogen Peroxide | 0.9634454 | 0.9863075 | 30 | 97 | 89.75 | 69.52
4.4 | 53.8 | 0.97 | 0.8 | Citric Acid | Hydrogen Peroxide | 1.247088 | 0.9831584 | 22 | 20 | 21.68 | 12.07
4.4 | 53.8 | 0.97 | 0.8 | Citric Acid | Hydrogen Peroxide | 1.267429 | 1.030985 | 10 | 82 | 31.04 | 49.12
4.4 | 53.8 | 0.97 | 0.8 | Citric Acid | Hydrogen Peroxide | 1.187007 | 1.016994 | 10 | 20 | 5 | 20.21
4.4 | 53.8 | 0.97 | 0.8 | Citric Acid | Hydrogen Peroxide | 1.295268 | 1.015802 | 10 | 85 | 30.33 | 37.38
4.4 | 53.8 | 0.97 | 0.8 | Citric Acid | Hydrogen Peroxide | 1.253938 | 1.020491 | 10 | 77 | 26.58 | 46.57
4.4 | 53.8 | 0.97 | 0.8 | Citric Acid | Hydrogen Peroxide | 1.131753 | 1.030807 | 30 | 88 | 85.87 | 68.32
4.4 | 53.8 | 0.97 | 0.8 | Citric Acid | Hydrogen Peroxide | 1.127588 | 0.8946023 | 19 | 20 | 26.71 | 25.02
4.4 | 53.8 | 0.97 | 0.8 | Citric Acid | Hydrogen Peroxide | 0.49923 | 0.9817781 | 30 | 84 | 54.74 | 37.31
4.4 | 53.8 | 0.97 | 0.8 | Citric Acid | Hydrogen Peroxide | 1.23619 | 0.8909895 | 10 | 41 | 5 | 25.24
4.4 | 53.8 | 0.97 | 0.8 | Citric Acid | Hydrogen Peroxide | 1.243536 | 1.001803 | 10 | 100 | 40.51 | 55.31
4.4 | 53.8 | 0.97 | 0.8 | Citric Acid | Hydrogen Peroxide | 1.248251 | 0.9997684 | 10 | 41 | 10.59 | 21.46
4.4 | 53.8 | 0.97 | 0.8 | Citric Acid | Hydrogen Peroxide | 1.264097 | 1.052277 | 30 | 84 | 92.61 | 78.59
4.4 | 53.8 | 0.97 | 0.8 | Citric Acid | Hydrogen Peroxide | 1.309228 | 0.5593817 | 30 | 90 | 74.17 | 55.7
4.4 | 53.8 | 0.97 | 0.8 | Citric Acid | Hydrogen Peroxide | 0.4305559 | 1.010139 | 29 | 93 | 56.57 | 48.4
4.4 | 53.8 | 0.97 | 0.8 | Citric Acid | Hydrogen Peroxide | 1.176752 | 0.9749819 | 30 | 82 | 89.37 | 73.56
4.4 | 53.8 | 0.97 | 0.8 | Citric Acid | Hydrogen Peroxide | 1.181667 | 1.024258 | 10 | 56 | 22.02 | 31.92
4.4 | 53.8 | 0.97 | 0.8 | Citric Acid | Hydrogen Peroxide | 1.268057 | 0.9736041 | 30 | 94 | 88.4 | 65.1
4.4 | 53.8 | 0.97 | 0.8 | Citric Acid | Hydrogen Peroxide | 1.327809 | 1.49993 | 30 | 91 | 86.08 | 71.47
4.4 | 53.8 | 0.97 | 0.8 | Citric Acid | Hydrogen Peroxide | 0.25 | 1.049307 | 29 | 92 | 50.71 | 24.07
4.4 | 53.8 | 0.97 | 0.8 | Citric Acid | Hydrogen Peroxide | 1.093644 | 0.9721114 | 10 | 47 | 24.32 | 31.44
4.4 | 53.8 | 0.97 | 0.8 | Citric Acid | Hydrogen Peroxide | 1.1435 | 1.040284 | 20 | 22 | 17.56 | 23.76
4.4 | 53.8 | 0.97 | 0.8 | Citric Acid | Hydrogen Peroxide | 1.197935 | 1.03387 | 11 | 100 | 45.67 | 54.7
4.4 | 53.8 | 0.97 | 0.8 | Citric Acid | Hydrogen Peroxide | 0.9651419 | 0.9522604 | 30 | 100 | 75.2 | 57.26
4.4 | 53.8 | 0.97 | 0.8 | Citric Acid | Hydrogen Peroxide | 1.224476 | 1.048695 | 30 | 89 | 87.23 | 79.68
4.4 | 53.8 | 0.97 | 0.8 | Citric Acid | Hydrogen Peroxide | 1.002411 | 1.034928 | 30 | 87 | 85.04 | 69.05
4.4 | 53.8 | 0.97 | 0.8 | Citric Acid | Hydrogen Peroxide | 0.9805159 | 1.005096 | 30 | 92 | 80.22 | 67.64
4.4 | 53.8 | 0.97 | 0.8 | Citric Acid | Hydrogen Peroxide | 1.065584 | 0.9618838 | 30 | 92 | 85.13 | 63.6
4.4 | 53.8 | 0.97 | 0.8 | Citric Acid | Hydrogen Peroxide | 1.207749 | 0.9570397 | 22 | 20 | 17.6 | 19.92
4.4 | 53.8 | 0.97 | 0.8 | Citric Acid | Hydrogen Peroxide | 1.446105 | 0.9731169 | 30 | 86 | 80.19 | 62.05
4.4 | 53.8 | 0.97 | 0.8 | Citric Acid | Hydrogen Peroxide | 1.27993 | 1.5 | 29 | 99 | 82.84 | 81.3
4.4 | 53.8 | 0.97 | 0.8 | Citric Acid | Hydrogen Peroxide | 1.154022 | 0.9522187 | 10 | 41 | 5 | 14.47
4.4 | 53.8 | 0.97 | 0.8 | Citric Acid | Hydrogen Peroxide | 1.274356 | 1.021876 | 11 | 20 | 5 | 7.5
4.4 | 53.8 | 0.97 | 0.8 | Citric Acid | Hydrogen Peroxide | 1.25641 | 0.9379122 | 19 | 24 | 19.53 | 14.76
4.4 | 53.8 | 0.97 | 0.8 | Citric Acid | Hydrogen Peroxide | 0.4907848 | 0.9897966 | 29 | 90 | 63.72 | 46.4
4.4 | 53.8 | 0.97 | 0.8 | Citric Acid | Hydrogen Peroxide | 1.349267 | 1.005482 | 30 | 89 | 78 | 75.63
4.4 | 53.8 | 0.97 | 0.8 | Citric Acid | Hydrogen Peroxide | 1.211112 | 1.122257 | 10 | 62 | 24.29 | 34.86
4.4 | 53.8 | 0.97 | 0.8 | Citric Acid | Hydrogen Peroxide | 1.128769 | 0.9311342 | 30 | 85 | 75.91 | 67.87
4.4 | 53.8 | 0.97 | 0.8 | Citric Acid | Hydrogen Peroxide | 1.235911 | 1.5 | 29 | 91 | 93.54 | 81.84
4.4 | 53.8 | 0.97 | 0.8 | Citric Acid | Hydrogen Peroxide | 1.170186 | 0.5074921 | 29 | 98 | 84.89 | 70.38
4.4 | 53.8 | 0.97 | 0.8 | Citric Acid | Hydrogen Peroxide | 1.25437 | 0.5205586 | 29 | 92 | 81.91 | 64.25
4.4 | 53.8 | 0.97 | 0.8 | Citric Acid | Hydrogen Peroxide | 1.182735 | 1.005917 | 10 | 38 | 13.32 | 18.9
4.4 | 53.8 | 0.97 | 0.8 | Citric Acid | Hydrogen Peroxide | 1.203015 | 1.5 | 30 | 88 | 72.39 | 62.97
4.4 | 53.8 | 0.97 | 0.8 | Citric Acid | Hydrogen Peroxide | 1.5 | 0.9923157 | 30 | 88 | 87.02 | 80.36
4.4 | 53.8 | 0.97 | 0.8 | Citric Acid | Hydrogen Peroxide | 1.5 | 1.072703 | 30 | 89 | 99.51 | 66.08
4.4 | 53.8 | 0.97 | 0.8 | Citric Acid | Hydrogen Peroxide | 1.211115 | 0.9771764 | 10 | 78 | 37.83 | 50.43
4.4 | 53.8 | 0.97 | 0.8 | Citric Acid | Hydrogen Peroxide | 1.311713 | 1.056612 | 10 | 44 | 18.99 | 25.74
4.4 | 53.8 | 0.97 | 0.8 | Citric Acid | Hydrogen Peroxide | 1.072344 | 0.9677816 | 29 | 83 | 83.14 | 87.1
4.4 | 53.8 | 0.97 | 0.8 | Citric Acid | Hydrogen Peroxide | 1.339769 | 0.9969874 | 27 | 93 | 90.45 | 69.5
4.4 | 53.8 | 0.97 | 0.8 | Citric Acid | Hydrogen Peroxide | 1.283088 | 0.9464019 | 10 | 38 | 5 | 19.79
4.4 | 53.8 | 0.97 | 0.8 | Citric Acid | Hydrogen Peroxide | 1.335214 | 1.022751 | 18 | 22 | 10.56 | 29.01
4.4 | 53.8 | 0.97 | 0.8 | Citric Acid | Hydrogen Peroxide | 1.13245 | 1.072256 | 10 | 20 | 5 | 13.58
4.4 | 53.8 | 0.97 | 0.8 | Citric Acid | Hydrogen Peroxide | 1.230131 | 0.9961322 | 10 | 45 | 14.25 | 20.26
4.4 | 53.8 | 0.97 | 0.8 | Citric Acid | Hydrogen Peroxide | 0.9458122 | 0.9901557 | 30 | 95 | 91.84 | 70.48
5.6 | 46.06 | 0.26 | 1.21 | Citric Acid | Hydrogen Peroxide | 2 | 1.25015 | 39 | 61 | 74.4 | 62.43
5.6 | 46.06 | 0.26 | 1.21 | Citric Acid | Hydrogen Peroxide | 2 | 1.271147 | 300 | 61 | 92.89 | 93.08
5.6 | 46.06 | 0.26 | 1.21 | Citric Acid | Hydrogen Peroxide | 2 | 1.197599 | 37 | 60 | 69.86 | 68.87
5.6 | 46.06 | 0.26 | 1.21 | Citric Acid | Hydrogen Peroxide | 2 | 1.243301 | 206 | 59 | 94.03 | 92.88
5.6 | 46.06 | 0.26 | 1.21 | Citric Acid | Hydrogen Peroxide | 2 | 0.5 | 92 | 71 | 85.82 | 76.09
5.6 | 46.06 | 0.26 | 1.21 | Citric Acid | Hydrogen Peroxide | 2 | 1.260134 | 130 | 79 | 94.84 | 72.08
5.6 | 46.06 | 0.26 | 1.21 | Citric Acid | Hydrogen Peroxide | 2 | 1.283752 | 300 | 79 | 100 | 90.68
5.6 | 46.06 | 0.26 | 1.21 | Citric Acid | Hydrogen Peroxide | 2 | 1.232944 | 99 | 60 | 85.87 | 82.38
5.6 | 46.06 | 0.26 | 1.21 | Citric Acid | Hydrogen Peroxide | 2 | 1.128871 | 30 | 49 | 56.45 | 48.42
5.6 | 46.06 | 0.26 | 1.21 | Citric Acid | Hydrogen Peroxide | 2 | 0.5741399 | 129 | 67 | 87.71 | 81.62
5.6 | 46.06 | 0.26 | 1.21 | Citric Acid | Hydrogen Peroxide | 2 | 1.277339 | 192 | 32 | 87.3 | 89.89
5.6 | 46.06 | 0.26 | 1.21 | Citric Acid | Hydrogen Peroxide | 2 | 1.195549 | 51 | 75 | 82.78 | 72.78
5.6 | 46.06 | 0.26 | 1.21 | Citric Acid | Hydrogen Peroxide | 2 | 1.208955 | 108 | 61 | 99.57 | 59.87
5.6 | 46.06 | 0.26 | 1.21 | Citric Acid | Hydrogen Peroxide | 2 | 0.5 | 117 | 73 | 83.31 | 69.62
5.6 | 46.06 | 0.26 | 1.21 | Citric Acid | Hydrogen Peroxide | 2 | 1.153094 | 130 | 61 | 89.93 | 92.78
5.6 | 46.06 | 0.26 | 1.21 | Citric Acid | Hydrogen Peroxide | 2 | 1.209664 | 300 | 80 | 100 | 90.12
5.6 | 46.06 | 0.26 | 1.21 | Citric Acid | Hydrogen Peroxide | 2 | 1.342132 | 75 | 30 | 78.18 | 49
5.6 | 46.06 | 0.26 | 1.21 | Citric Acid | Hydrogen Peroxide | 2 | 1.202037 | 186 | 30 | 100 | 91.97
5.6 | 46.06 | 0.26 | 1.21 | Citric Acid | Hydrogen Peroxide | 2 | 1.298016 | 300 | 44 | 91.93 | 90.94
5.6 | 46.06 | 0.26 | 1.21 | Citric Acid | Hydrogen Peroxide | 2 | 1.189626 | 121 | 58 | 89.02 | 87.13
5.6 | 46.06 | 0.26 | 1.21 | Citric Acid | Hydrogen Peroxide | 2 | 1.268596 | 183 | 59 | 88.12 | 90.68
5.6 | 46.06 | 0.26 | 1.21 | Citric Acid | Hydrogen Peroxide | 2 | 1.239395 | 297 | 45 | 92.09 | 93.8
5.6 | 46.06 | 0.26 | 1.21 | Citric Acid | Hydrogen Peroxide | 2 | 1.315479 | 140 | 78 | 92.46 | 86.76
5.6 | 46.06 | 0.26 | 1.21 | Citric Acid | Hydrogen Peroxide | 2 | 1.959889 | 108 | 68 | 92.18 | 85.55
5.6 | 46.06 | 0.26 | 1.21 | Citric Acid | Hydrogen Peroxide | 2 | 1.13206 | 112 | 67 | 89.62 | 95.29
5.6 | 46.06 | 0.26 | 1.21 | Citric Acid | Hydrogen Peroxide | 2 | 1.146354 | 120 | 46 | 94.47 | 83.48
5.6 | 46.06 | 0.26 | 1.21 | Citric Acid | Hydrogen Peroxide | 2 | 1.210109 | 102 | 46 | 84.27 | 65.89
5.6 | 46.06 | 0.26 | 1.21 | Citric Acid | Hydrogen Peroxide | 2 | 1.156321 | 100 | 46 | 82.8 | 79.16
5.6 | 46.06 | 0.26 | 1.21 | Citric Acid | Hydrogen Peroxide | 2 | 1.280766 | 42 | 47 | 87.01 | 66.09
5.6 | 46.06 | 0.26 | 1.21 | Citric Acid | Hydrogen Peroxide | 2 | 1.215067 | 30 | 80 | 79.24 | 77.51
5.6 | 46.06 | 0.26 | 1.21 | Citric Acid | Hydrogen Peroxide | 2 | 1.408095 | 120 | 61 | 82.96 | 77.71
5.6 | 46.06 | 0.26 | 1.21 | Citric Acid | Hydrogen Peroxide | 2 | 1.119671 | 105 | 61 | 81.32 | 87.15
5.6 | 46.06 | 0.26 | 1.21 | Citric Acid | Hydrogen Peroxide | 2 | 1.265272 | 30 | 45 | 50.87 | 53.26
5.6 | 46.06 | 0.26 | 1.21 | Citric Acid | Hydrogen Peroxide | 2 | 1.165404 | 129 | 69 | 94.78 | 97.78
5.6 | 46.06 | 0.26 | 1.21 | Citric Acid | Hydrogen Peroxide | 2 | 1.962995 | 111 | 77 | 85.47 | 79.11
5.6 | 46.06 | 0.26 | 1.21 | Citric Acid | Hydrogen Peroxide | 2 | 1.260606 | 183 | 59 | 93.83 | 85.47
5.6 | 46.06 | 0.26 | 1.21 | Citric Acid | Hydrogen Peroxide | 2 | 1.075597 | 56 | 43 | 76.39 | 63.61
5.6 | 46.06 | 0.26 | 1.21 | Citric Acid | Hydrogen Peroxide | 2 | 1.267762 | 129 | 46 | 91.22 | 74.07
5.6 | 46.06 | 0.26 | 1.21 | Citric Acid | Hydrogen Peroxide | 2 | 1.392718 | 36 | 46 | 53.98 | 45.6
5.6 | 46.06 | 0.26 | 1.21 | Citric Acid | Hydrogen Peroxide | 2 | 1.215992 | 111 | 41 | 73.53 | 54.8
5.6 | 46.06 | 0.26 | 1.21 | Citric Acid | Hydrogen Peroxide | 2 | 1.269486 | 58 | 33 | 74.62 | 61.01
5.6 | 46.06 | 0.26 | 1.21 | Citric Acid | Hydrogen Peroxide | 2 | 1.326869 | 74 | 60 | 87.52 | 72.64
5.6 | 46.06 | 0.26 | 1.21 | Citric Acid | Hydrogen Peroxide | 2 | 1.237703 | 300 | 77 | 98.87 | 89.84
5.6 | 46.06 | 0.26 | 1.21 | Citric Acid | Hydrogen Peroxide | 2 | 1.206428 | 101 | 48 | 79.98 | 91.29
5.6 | 46.06 | 0.26 | 1.21 | Citric Acid | Hydrogen Peroxide | 2 | 0.5 | 129 | 72 | 90.72 | 78.2
5.6 | 46.06 | 0.26 | 1.21 | Citric Acid | Hydrogen Peroxide | 2 | 1.298074 | 45 | 57 | 64.11 | 69.97
5.6 | 46.06 | 0.26 | 1.21 | Citric Acid | Hydrogen Peroxide | 2 | 1.241512 | 79 | 80 | 85.76 | 84.69
5.6 | 46.06 | 0.26 | 1.21 | Citric Acid | Hydrogen Peroxide | 2 | 1.174049 | 300 | 62 | 88.67 | 95.1
5.6 | 46.06 | 0.26 | 1.21 | Citric Acid | Hydrogen Peroxide | 2 | 0.5094948 | 124 | 70 | 94.56 | 80.1
5.6 | 46.06 | 0.26 | 1.21 | Citric Acid | Hydrogen Peroxide | 2 | 1.206224 | 32 | 64 | 70.8 | 70.28
5.6 | 46.06 | 0.26 | 1.21 | Citric Acid | Hydrogen Peroxide | 2 | 1.210368 | 57 | 30 | 75.65 | 58.05
5.6 | 46.06 | 0.26 | 1.21 | Citric Acid | Hydrogen Peroxide | 2 | 1.295472 | 300 | 45 | 100 | 94.15
5.6 | 46.06 | 0.26 | 1.21 | Citric Acid | Hydrogen Peroxide | 2 | 1.149621 | 30 | 43 | 74.01 | 49.22
5.6 | 46.06 | 0.26 | 1.21 | Citric Acid | Hydrogen Peroxide | 2 | 0.5785486 | 123 | 70 | 76.21 | 77.19
5.6 | 46.06 | 0.26 | 1.21 | Citric Acid | Hydrogen Peroxide | 2 | 1.145174 | 132 | 71 | 83.91 | 84.72
5.6 | 46.06 | 0.26 | 1.21 | Citric Acid | Hydrogen Peroxide | 2 | 1.200297 | 172 | 30 | 83.67 | 98.61
5.6 | 46.06 | 0.26 | 1.21 | Citric Acid | Hydrogen Peroxide | 2 | 1.394221 | 82 | 43 | 79.1 | 73.84
5.6 | 46.06 | 0.26 | 1.21 | Citric Acid | Hydrogen Peroxide | 2 | 1.314552 | 104 | 60 | 79.02 | 82.5
5.6 | 46.06 | 0.26 | 1.21 | Citric Acid | Hydrogen Peroxide | 2 | 1.25732 | 30 | 60 | 65.05 | 69.38
5.6 | 46.06 | 0.26 | 1.21 | Citric Acid | Hydrogen Peroxide | 2 | 0.9594602 | 95 | 77 | 80.3 | 90.32
5.6 | 46.06 | 0.26 | 1.21 | Citric Acid | Hydrogen Peroxide | 2 | 1.210305 | 70 | 76 | 88.3 | 76.4
5.6 | 46.06 | 0.26 | 1.21 | Citric Acid | Hydrogen Peroxide | 2 | 1.255496 | 144 | 61 | 88.43 | 64.71
5.6 | 46.06 | 0.26 | 1.21 | Citric Acid | Hydrogen Peroxide | 2 | 1.252814 | 139 | 38 | 85.2 | 77.21
5.6 | 46.06 | 0.26 | 1.21 | Citric Acid | Hydrogen Peroxide | 2 | 1.243185 | 38 | 31 | 66.47 | 29.5
5.6 | 46.06 | 0.26 | 1.21 | Citric Acid | Hydrogen Peroxide | 2 | 1.247688 | 100 | 44 | 88.57 | 86.26
5.6 | 46.06 | 0.26 | 1.21 | Citric Acid | Hydrogen Peroxide | 2 | 1.233922 | 49 | 63 | 76.15 | 66.78
5.6 | 46.06 | 0.26 | 1.21 | Citric Acid | Hydrogen Peroxide | 2 | 1.141852 | 114 | 30 | 93.77 | 77.23
5.6 | 46.06 | 0.26 | 1.21 | Citric Acid | Hydrogen Peroxide | 2 | 1.211262 | 121 | 62 | 88.78 | 74.46
5.6 | 46.06 | 0.26 | 1.21 | Citric Acid | Hydrogen Peroxide | 2 | 1.318597 | 33 | 30 | 36.3 | 28.23
5.6 | 46.06 | 0.26 | 1.21 | Citric Acid | Hydrogen Peroxide | 2 | 0.9273749 | 124 | 80 | 84.77 | 85.88
5.6 | 46.06 | 0.26 | 1.21 | Citric Acid | Hydrogen Peroxide | 2 | 1.235783 | 106 | 32 | 68.48 | 69.86
5.6 | 46.06 | 0.26 | 1.21 | Citric Acid | Hydrogen Peroxide | 2 | 1.188518 | 183 | 30 | 87.57 | 80.28
5.6 | 46.06 | 0.26 | 1.21 | Citric Acid | Hydrogen Peroxide | 2 | 1.258351 | 69 | 80 | 87.73 | 78.28
5.6 | 46.06 | 0.26 | 1.21 | Citric Acid | Hydrogen Peroxide | 2 | 1.220853 | 300 | 43 | 91.37 | 100
5.6 | 46.06 | 0.26 | 1.21 | Citric Acid | Hydrogen Peroxide | 2 | 1.360805 | 74 | 61 | 96.21 | 75.74
5.6 | 46.06 | 0.26 | 1.21 | Citric Acid | Hydrogen Peroxide | 2 | 1.287994 | 49 | 62 | 81.83 | 72.6
5.6 | 46.06 | 0.26 | 1.21 | Citric Acid | Hydrogen Peroxide | 2 | 1.901615 | 105 | 63 | 89.39 | 85.91
5.6 | 46.06 | 0.26 | 1.21 | Citric Acid | Hydrogen Peroxide | 2 | 1.280342 | 91 | 65 | 79.3 | 89.67
5.6 | 46.06 | 0.26 | 1.21 | Citric Acid | Hydrogen Peroxide | 2 | 1.191901 | 206 | 58 | 86.77 | 86.82
5.6 | 46.06 | 0.26 | 1.21 | Citric Acid | Hydrogen Peroxide | 2 | 1.206725 | 52 | 30 | 70.74 | 43.06
5.6 | 46.06 | 0.26 | 1.21 | Citric Acid | Hydrogen Peroxide | 2 | 1.273536 | 159 | 30 | 83.01 | 69.93
5.6 | 46.06 | 0.26 | 1.21 | Citric Acid | Hydrogen Peroxide | 2 | 1.213119 | 36 | 47 | 49.07 | 63.81
5.6 | 46.06 | 0.26 | 1.21 | Citric Acid | Hydrogen Peroxide | 2 | 1.316964 | 114 | 80 | 89.81 | 78.05
5.6 | 46.06 | 0.26 | 1.21 | Citric Acid | Hydrogen Peroxide | 2 | 1.191912 | 105 | 30 | 78.92 | 67.5
5.6 | 46.06 | 0.26 | 1.21 | Citric Acid | Hydrogen Peroxide | 2 | 1.203579 | 30 | 57 | 61.71 | 52.27
5.6 | 46.06 | 0.26 | 1.21 | Citric Acid | Hydrogen Peroxide | 2 | 1.200772 | 104 | 80 | 84.36 | 93.75
5.6 | 46.06 | 0.26 | 1.21 | Citric Acid | Hydrogen Peroxide | 2 | 1.207577 | 98 | 57 | 81.45 | 84.01
5.6 | 46.06 | 0.26 | 1.21 | Citric Acid | Hydrogen Peroxide | 2 | 1.332439 | 298 | 48 | 93.04 | 93.52
5.6 | 46.06 | 0.26 | 1.21 | Citric Acid | Hydrogen Peroxide | 2 | 1.29716 | 38 | 52 | 71.21 | 64.53
5.6 | 46.06 | 0.26 | 1.21 | Citric Acid | Hydrogen Peroxide | 2 | 0.6282458 | 104 | 70 | 89.05 | 78.02
5.6 | 46.06 | 0.26 | 1.21 | Citric Acid | Hydrogen Peroxide | 2 | 1.420073 | 30 | 80 | 83.53 | 71.19
5.6 | 46.06 | 0.26 | 1.21 | Citric Acid | Hydrogen Peroxide | 2 | 1.172696 | 92 | 30 | 76.46 | 59.94
5.6 | 46.06 | 0.26 | 1.21 | Citric Acid | Hydrogen Peroxide | 2 | 1.255281 | 294 | 55 | 91.32 | 74.86
5.6 | 46.06 | 0.26 | 1.21 | Citric Acid | Hydrogen Peroxide | 2 | 1.161785 | 126 | 58 | 89.72 | 80.79
5.6 | 46.06 | 0.26 | 1.21 | Citric Acid | Hydrogen Peroxide | 2 | 1.19168 | 109 | 57 | 88.92 | 81.59
5.6 | 46.06 | 0.26 | 1.21 | Citric Acid | Hydrogen Peroxide | 2 | 1.202744 | 97 | 76 | 84.62 | 90.5
5.6 | 46.06 | 0.26 | 1.21 | Citric Acid | Hydrogen Peroxide | 2 | 0.9507134 | 127 | 80 | 95.81 | 94.59
5.6 | 46.06 | 0.26 | 1.21 | Citric Acid | Hydrogen Peroxide | 2 | 1.171108 | 51 | 46 | 82.34 | 73.05
5.6 | 46.06 | 0.26 | 1.21 | Citric Acid | Hydrogen Peroxide | 2 | 1.239179 | 136 | 71 | 97.2 | 75.61
5.6 | 46.06 | 0.26 | 1.21 | Citric Acid | Hydrogen Peroxide | 2 | 1.158746 | 139 | 79 | 100 | 81.7
5.6 | 46.06 | 0.26 | 1.21 | Citric Acid | Hydrogen Peroxide | 2 | 1.31316 | 112 | 70 | 81.82 | 85.44
5.6 | 46.06 | 0.26 | 1.21 | Citric Acid | Hydrogen Peroxide | 2 | 1.181168 | 300 | 32 | 89.17 | 100
5.6 | 46.06 | 0.26 | 1.21 | Citric Acid | Hydrogen Peroxide | 2 | 2 | 116 | 71 | 87.34 | 92.63
5.6 | 46.06 | 0.26 | 1.21 | Citric Acid | Hydrogen Peroxide | 2 | 1.216146 | 70 | 46 | 82.41 | 75.64
5.6 | 46.06 | 0.26 | 1.21 | Citric Acid | Hydrogen Peroxide | 2 | 0.5054013 | 105 | 69 | 81.36 | 73.35
5.6 | 46.06 | 0.26 | 1.21 | Citric Acid | Hydrogen Peroxide | 2 | 1.152849 | 300 | 79 | 87.99 | 87.53
5.6 | 46.06 | 0.26 | 1.21 | Citric Acid | Hydrogen Peroxide | 2 | 1.157957 | 94 | 76 | 87.3 | 87.36
5.6 | 46.06 | 0.26 | 1.21 | Citric Acid | Hydrogen Peroxide | 2 | 1.333963 | 195 | 40 | 84.17 | 79.39
5.6 | 46.06 | 0.26 | 1.21 | Citric Acid | Hydrogen Peroxide | 2 | 1.272269 | 89 | 44 | 84.82 | 74.05
5.6 | 46.06 | 0.26 | 1.21 | Citric Acid | Hydrogen Peroxide | 2 | 1.14899 | 30 | 30 | 40.86 | 37.48
5.6 | 46.06 | 0.26 | 1.21 | Citric Acid | Hydrogen Peroxide | 2 | 1.2658 | 172 | 30 | 80.69 | 94.44
5.6 | 46.06 | 0.26 | 1.21 | Citric Acid | Hydrogen Peroxide | 2 | 1.165893 | 30 | 60 | 68.34 | 58.35
5.6 | 46.06 | 0.26 | 1.21 | Citric Acid | Hydrogen Peroxide | 2 | 1.359677 | 300 | 45 | 95.19 | 74.64
5.6 | 46.06 | 0.26 | 1.21 | Citric Acid | Hydrogen Peroxide | 2 | 2 | 130 | 56 | 89.21 | 83.14
5.6 | 46.06 | 0.26 | 1.21 | Citric Acid | Hydrogen Peroxide | 2 | 0.5071579 | 97 | 68 | 98.83 | 71.08
5.6 | 46.06 | 0.26 | 1.21 | Citric Acid | Hydrogen Peroxide | 2 | 1.047272 | 115 | 61 | 89.04 | 80.88
5.6 | 46.06 | 0.26 | 1.21 | Citric Acid | Hydrogen Peroxide | 2 | 1.176244 | 108 | 80 | 92.49 | 83.39
5.6 | 46.06 | 0.26 | 1.21 | Citric Acid | Hydrogen Peroxide | 2 | 1.301582 | 137 | 67 | 83.21 | 78.86
5.6 | 46.06 | 0.26 | 1.21 | Citric Acid | Hydrogen Peroxide | 2 | 1.340966 | 102 | 80 | 81.51 | 89.11
5.6 | 46.06 | 0.26 | 1.21 | Citric Acid | Hydrogen Peroxide | 2 | 1.113188 | 142 | 80 | 100 | 73.54
5.6 | 46.06 | 0.26 | 1.21 | Citric Acid | Hydrogen Peroxide | 2 | 1.130599 | 90 | 32 | 72.58 | 64.38
5.6 | 46.06 | 0.26 | 1.21 | Citric Acid | Hydrogen Peroxide | 2 | 1.052616 | 104 | 80 | 82.94 | 88
5.6 | 46.06 | 0.26 | 1.21 | Citric Acid | Hydrogen Peroxide | 2 | 2 | 111 | 60 | 85.05 | 76.7
5.6 | 46.06 | 0.26 | 1.21 | Citric Acid | Hydrogen Peroxide | 2 | 1.125625 | 109 | 58 | 84.98 | 68.88
5.6 | 46.06 | 0.26 | 1.21 | Citric Acid | Hydrogen Peroxide | 2 | 1.249407 | 30 | 31 | 40.19 | 43
5.6 | 46.06 | 0.26 | 1.21 | Citric Acid | Hydrogen Peroxide | 2 | 1.270538 | 300 | 80 | 96.05 | 100
5.6 | 46.06 | 0.26 | 1.21 | Citric Acid | Hydrogen Peroxide | 2 | 1.227443 | 73 | 80 | 96.06 | 77.32
5.6 | 46.06 | 0.26 | 1.21 | Citric Acid | Hydrogen Peroxide | 2 | 1.111088 | 91 | 70 | 81.44 | 68.15
5.6 | 46.06 | 0.26 | 1.21 | Citric Acid | Hydrogen Peroxide | 2 | 1.225573 | 295 | 47 | 85.54 | 93.61
5.6 | 46.06 | 0.26 | 1.21 | Citric Acid | Hydrogen Peroxide | 2 | 1.225452 | 96 | 60 | 91.41 | 68.58
5.6 | 46.06 | 0.26 | 1.21 | Citric Acid | Hydrogen Peroxide | 2 | 1.238895 | 30 | 62 | 69.93 | 62.97
5.6 | 46.06 | 0.26 | 1.21 | Citric Acid | Hydrogen Peroxide | 2 | 0.9877396 | 108 | 80 | 85.76 | 78.03
5.6 | 46.06 | 0.26 | 1.21 | Citric Acid | Hydrogen Peroxide | 2 | 0.5 | 108 | 68 | 75.99 | 68.64
5.6 | 46.06 | 0.26 | 1.21 | Citric Acid | Hydrogen Peroxide | 2 | 1.247022 | 207 | 75 | 90.12 | 88.25
5.6 | 46.06 | 0.26 | 1.21 | Citric Acid | Hydrogen Peroxide | 2 | 1.283184 | 31 | 80 | 76.48 | 68.39
5.6 | 46.06 | 0.26 | 1.21 | Citric Acid | Hydrogen Peroxide | 2 | 1.227168 | 153 | 61 | 95.76 | 76.46
5.6 | 46.06 | 0.26 | 1.21 | Citric Acid | Hydrogen Peroxide | 2 | 1.219276 | 186 | 56 | 86.17 | 92.14
5.6 | 46.06 | 0.26 | 1.21 | Citric Acid | Hydrogen Peroxide | 2 | 1.256927 | 30 | 30 | 45.23 | 35.59
5.6 | 46.06 | 0.26 | 1.21 | Citric Acid | Hydrogen Peroxide | 2 | 1.105931 | 93 | 80 | 92.97 | 89.47
5.6 | 46.06 | 0.26 | 1.21 | Citric Acid | Hydrogen Peroxide | 2 | 1.285778 | 76 | 30 | 62.84 | 67.88
5.6 | 46.06 | 0.26 | 1.21 | Citric Acid | Hydrogen Peroxide | 2 | 1.249958 | 72 | 79 | 94.07 | 72.93
5.6 | 46.06 | 0.26 | 1.21 | Citric Acid | Hydrogen Peroxide | 2 | 1.252977 | 134 | 64 | 80.04 | 75.06
5.6 | 46.06 | 0.26 | 1.21 | Citric Acid | Hydrogen Peroxide | 2 | 1.322055 | 56 | 42 | 74.98 | 49.77
5.6 | 46.06 | 0.26 | 1.21 | Citric Acid | Hydrogen Peroxide | 2 | 0.5 | 112 | 67 | 87.26 | 78.28
5.6 | 46.06 | 0.26 | 1.21 | Citric Acid | Hydrogen Peroxide | 2 | 1.101962 | 300 | 61 | 100 | 87.25
5.6 | 46.06 | 0.26 | 1.21 | Citric Acid | Hydrogen Peroxide | 2 | 1.050535 | 111 | 80 | 92.9 | 68.09
5.6 | 46.06 | 0.26 | 1.21 | Citric Acid | Hydrogen Peroxide | 2 | 1.249466 | 56 | 46 | 62.13 | 60.32
5.6 | 46.06 | 0.26 | 1.21 | Citric Acid | Hydrogen Peroxide | 2 | 1.262763 | 177 | 62 | 88.08 | 82.85
5.6 | 46.06 | 0.26 | 1.21 | Citric Acid | Hydrogen Peroxide | 2 | 1.21534 | 80 | 45 | 85.14 | 86.01
4.4 | 53.8 | 0.97 | 0.8 | Citric Acid | Unknown | 1.25 | 0 | 30 | 90 | 55 | 25
4.4 | 53.8 | 0.97 | 0.8 | Citric Acid | Unknown | 1.25 | 0 | 30 | 90 | 55 | 25
4.4 | 53.8 | 0.97 | 0.8 | Citric Acid | Unknown | 1.25 | 0 | 30 | 90 | 55 | 25
4.4 | 53.8 | 0.97 | 0.8 | Citric Acid | Unknown | 1.25 | 0 | 30 | 90 | 55 | 25
4.4 | 53.8 | 0.97 | 0.8 | Citric Acid | Unknown | 1.25 | 0 | 30 | 90 | 55 | 25
4.4 | 53.8 | 0.1 | 0.4 | Dl-Malic Acid | Hydrogen Peroxide | 1.319831 | 1.101915 | 40 | 90 | 88.57 | 74.64
4.4 | 53.8 | 0.1 | 0.4 | Dl-Malic Acid | Hydrogen Peroxide | 0.6387462 | 1.912279 | 37 | 89 | 67.09 | 58.8
4.4 | 53.8 | 0.1 | 0.4 | Dl-Malic Acid | Hydrogen Peroxide | 1.669595 | 2.095744 | 11 | 26 | 25.15 | 9.12
4.4 | 53.8 | 0.1 | 0.4 | Dl-Malic Acid | Hydrogen Peroxide | 0.9068771 | 1.904751 | 40 | 88 | 78.41 | 69.02
4.4 | 53.8 | 0.1 | 0.4 | Dl-Malic Acid | Hydrogen Peroxide | 2.920989 | 2.136332 | 40 | 90 | 78.31 | 71.35
4.4 | 53.8 | 0.1 | 0.4 | Dl-Malic Acid | Hydrogen Peroxide | 1.577029 | 2.27633 | 40 | 90 | 94.22 | 85.44
4.4 | 53.8 | 0.1 | 0.4 | Dl-Malic Acid | Hydrogen Peroxide | 1.709113 | 1.98474 | 40 | 86 | 91.58 | 82.5
4.4 | 53.8 | 0.1 | 0.4 | Dl-Malic Acid | Hydrogen Peroxide | 1.767351 | 1.725932 | 40 | 83 | 91.09 | 81.37
4.4 | 53.8 | 0.1 | 0.4 | Dl-Malic Acid | Hydrogen Peroxide | 1.464908 | 1.931491 | 40 | 80 | 90.51 | 86.84
4.4 | 53.8 | 0.1 | 0.4 | Dl-Malic Acid | Hydrogen Peroxide | 1.693736 | 2.153984 | 39 | 87 | 91.05 | 80.88
4.4 | 53.8 | 0.1 | 0.4 | Dl-Malic Acid | Hydrogen Peroxide | 1.445534 | 1.569135 | 39 | 90 | 89.35 | 84.88
4.4 | 53.8 | 0.1 | 0.4 | Dl-Malic Acid | Hydrogen Peroxide | 2.512617 | 2.031114 | 40 | 88 | 79.39 | 66.81
4.4 | 53.8 | 0.1 | 0.4 | Dl-Malic Acid | Hydrogen Peroxide | 1.641724 | 2.5 | 40 | 90 | 96.53 | 87.95
4.4 | 53.8 | 0.1 | 0.4 | Dl-Malic Acid | Hydrogen Peroxide | 1.763361 | 0.06055668 | 39 | 87 | 78.97 | 71.29
4.4 | 53.8 | 0.1 | 0.4 | Dl-Malic Acid | Hydrogen Peroxide | 1.427894 | 2.152216 | 40 | 89 | 90.97 | 83.82
4.4 | 53.8 | 0.1 | 0.4 | Dl-Malic Acid | Hydrogen Peroxide | 0.9978954 | 2.114928 | 40 | 90 | 78.48 | 66.72
4.4 | 53.8 | 0.1 | 0.4 | Dl-Malic Acid | Hydrogen Peroxide | 3 | 2.190213 | 40 | 86 | 78.27 | 70.97
4.4 | 53.8 | 0.1 | 0.4 | Dl-Malic Acid | Hydrogen Peroxide | 2.309725 | 2.04485 | 40 | 88 | 79.78 | 68.1
4.4 | 53.8 | 0.1 | 0.4 | Dl-Malic Acid | Hydrogen Peroxide | 1.628448 | 2.113157 | 40 | 74 | 91.31 | 81.49
4.4 | 53.8 | 0.1 | 0.4 | Dl-Malic Acid | Hydrogen Peroxide | 1.372711 | 1.961609 | 40 | 85 | 89.18 | 83.51
4.4 | 53.8 | 0.1 | 0.4 | Dl-Malic Acid | Hydrogen Peroxide | 1.512809 | 1.924817 | 40 | 89 | 92.02 | 86.24
4.4 | 53.8 | 0.1 | 0.4 | Dl-Malic Acid | Hydrogen Peroxide | 1.469673 | 2.213346 | 40 | 90 | 90.74 | 85.75
4.4 | 53.8 | 0.1 | 0.4 | Dl-Malic Acid | Hydrogen Peroxide | 1.380249 | 0.02702558 | 40 | 89 | 77.79 | 72.07
4.4 | 53.8 | 0.1 | 0.4 | Dl-Malic Acid | Hydrogen Peroxide | 1.377112 | 2.10061 | 39 | 89 | 91.74 | 84.92
4.4 | 53.8 | 0.1 | 0.4 | Dl-Malic Acid | Hydrogen Peroxide | 2.534552 | 2.015468 | 40 | 90 | 79.09 | 69.95
4.4 | 53.8 | 0.1 | 0.4 | Dl-Malic Acid | Hydrogen Peroxide | 3 | 1.926686 | 40 | 88 | 78.96 | 69.38
4.4 | 53.8 | 0.1 | 0.4 | Dl-Malic Acid | Hydrogen Peroxide | 1.983783 | 2.001373 | 40 | 90 | 90.42 | 81.48
4.4 | 53.8 | 0.1 | 0.4 | Dl-Malic Acid | Hydrogen Peroxide | 1.508764 | 2.179499 | 10 | 25 | 24.97 | 9.64
4.4 | 53.8 | 0.1 | 0.4 | Dl-Malic Acid | Hydrogen Peroxide | 1.571397 | 2.069405 | 39 | 88 | 92.08 | 87.91
4.4 | 53.8 | 0.1 | 0.4 | Dl-Malic Acid | Hydrogen Peroxide | 1.378548 | 1.786066 | 40 | 90 | 91.19 | 87.41
4.4 | 53.8 | 0.1 | 0.4 | Dl-Malic Acid | Hydrogen Peroxide | 1.592462 | 1.973094 | 40 | 89 | 91.46 | 82.54
4.4 | 53.8 | 0.1 | 0.4 | Dl-Malic Acid | Hydrogen Peroxide | 1.602418 | 2.222787 | 37 | 90 | 91.44 | 88.9
4.4 | 53.8 | 0.1 | 0.4 | Dl-Malic Acid | Hydrogen Peroxide | 1.825453 | 0 | 40 | 90 | 66.47 | 48.04
4.4 | 53.8 | 0.1 | 0.4 | Dl-Malic Acid | Hydrogen Peroxide | 1.452987 | 0.7749402 | 39 | 90 | 87.67 | 81.59
4.4 | 53.8 | 0.1 | 0.4 | Dl-Malic Acid | Hydrogen Peroxide | 0.5 | 2.236631 | 40 | 84 | 52.67 | 40.72
4.4 | 53.8 | 0.1 | 0.4 | Dl-Malic Acid | Hydrogen Peroxide | 1.596121 | 2.085299 | 40 | 90 | 92.02 | 83.56
4.4 | 53.8 | 0.1 | 0.4 | Dl-Malic Acid | Hydrogen Peroxide | 1.602388 | 1.991248 | 40 | 90 | 91.85 | 85.84
4.4 | 53.8 | 0.1 | 0.4 | Dl-Malic Acid | Hydrogen Peroxide | 1.933114 | 1.953573 | 40 | 89 | 91.07 | 81.3
4.4 | 53.8 | 0.1 | 0.4 | Dl-Malic Acid | Hydrogen Peroxide | 1.949605 | 2.135294 | 39 | 90 | 91.14 | 82.31
4.4 | 53.8 | 0.1 | 0.4 | Dl-Malic Acid | Hydrogen Peroxide | 1.567641 | 0.9322521 | 39 | 88 | 89.77 | 80.86
4.4 | 53.8 | 0.1 | 0.4 | Dl-Malic Acid | Hydrogen Peroxide | 1.396552 | 1.643532 | 40 | 85 | 89.56 | 86.03
4.4 | 53.8 | 0.1 | 0.4 | Dl-Malic Acid | Hydrogen Peroxide | 1.448683 | 0.5677744 | 40 | 90 | 83.84 | 75.8
4.4 | 53.8 | 0.1 | 0.4 | Dl-Malic Acid | Hydrogen Peroxide | 1.511199 | 1.530585 | 38 | 84 | 91.01 | 84.57
4.4 | 53.8 | 0.1 | 0.4 | Dl-Malic Acid | Hydrogen Peroxide | 1.624492 | 1.518189 | 37 | 89 | 90.88 | 86.76
4.4 | 53.8 | 0.1 | 0.4 | Dl-Malic Acid | Hydrogen Peroxide | 1.424425 | 1.978129 | 40 | 90 | 90.81 | 85.35
4.4 | 53.8 | 0.1 | 0.4 | Dl-Malic Acid | Hydrogen Peroxide | 1.269702 | 1.130705 | 39 | 83 | 86.89 | 73.19
4.4 | 53.8 | 0.1 | 0.4 | Dl-Malic Acid | Hydrogen Peroxide | 1.260425 | 1.891832 | 39 | 86 | 90.13 | 72.76
4.4 | 53.8 | 0.1 | 0.4 | Dl-Malic Acid | Hydrogen Peroxide | 2.342573 | 1.797259 | 37 | 86 | 79.29 | 67.32
4.4 | 53.8 | 0.1 | 0.4 | Dl-Malic Acid | Hydrogen Peroxide | 2.835854 | 2.076805 | 39 | 90 | 78.92 | 69.15
4.4 | 53.8 | 0.1 | 0.4 | Dl-Malic Acid | Hydrogen Peroxide | 1.480674 | 2.078905 | 40 | 89 | 91.71 | 83.51
4.4 | 53.8 | 0.1 | 0.4 | Dl-Malic Acid | Hydrogen Peroxide | 1.35139 | 0.06003014 | 40 | 90 | 77.73 | 74.27
4.4 | 53.8 | 0.1 | 0.4 | Dl-Malic Acid | Hydrogen Peroxide | 1.412156 | 2.050966 | 39 | 90 | 91.06 | 85.95
4.4 | 53.8 | 0.1 | 0.4 | Dl-Malic Acid | Hydrogen Peroxide | 1.403239 | 1.959932 | 40 | 90 | 91.1 | 84.22
4.4 | 53.8 | 0.1 | 0.4 | Dl-Malic Acid | Hydrogen Peroxide | 1.444937 | 2.5 | 39 | 90 | 95.73 | 90.49
4.4 | 53.8 | 0.1 | 0.4 | Dl-Malic Acid | Hydrogen Peroxide | 1.665313 | 1.994305 | 39 | 90 | 93.09 | 87.18
4.4 | 53.8 | 0.1 | 0.4 | Dl-Malic Acid | Hydrogen Peroxide | 1.582743 | 1.939111 | 12 | 20 | 19.75 | 11.22
4.4 | 53.8 | 0.1 | 0.4 | Dl-Malic Acid | Hydrogen Peroxide | 1.502016 | 1.961014 | 40 | 90 | 91.43 | 83.83
4.4 | 53.8 | 0.1 | 0.4 | Dl-Malic Acid | Hydrogen Peroxide | 1.442372 | 0.25258 | 39 | 86 | 81.39 | 76.63
4.4 | 53.8 | 0.1 | 0.4 | Dl-Malic Acid | Hydrogen Peroxide | 0.5 | 1.783128 | 40 | 90 | 52.51 | 38.78
4.4 | 53.8 | 0.1 | 0.4 | Dl-Malic Acid | Hydrogen Peroxide | 1.540968 | 0.06247351 | 40 | 90 | 80.05 | 75.04
4.4 | 53.8 | 0.1 | 0.4 | Dl-Malic Acid | Hydrogen Peroxide | 2.573021 | 1.790111 | 40 | 90 | 78.08 | 68.4
4.4 | 53.8 | 0.1 | 0.4 | Dl-Malic Acid | Hydrogen Peroxide | 1.386548 | 1.986471 | 39 | 74 | 90.34 | 81.74
4.4 | 53.8 | 0.1 | 0.4 | Dl-Malic Acid | Hydrogen Peroxide | 1.50456 | 1.945797 | 40 | 90 | 92.25 | 82.84
4.4 | 53.8 | 0.1 | 0.4 | Dl-Malic Acid | Hydrogen Peroxide | 1.246048 | 1.739371 | 40 | 80 | 88.12 | 75.21
4.4 | 53.8 | 0.1 | 0.4 | Dl-Malic Acid | Hydrogen Peroxide | 1.526464 | 2.04863 | 39 | 90 | 91.73 | 83.89
4.4 | 53.8 | 0.1 | 0.4 | Dl-Malic Acid | Hydrogen Peroxide | 1.595269 | 1.952495 | 40 | 90 | 91.68 | 89.77
4.4 | 53.8 | 0.1 | 0.4 | Dl-Malic Acid | Hydrogen Peroxide | 1.464991 | 0.2375992 | 40 | 90 | 78.72 | 71.98
4.4 | 53.8 | 0.1 | 0.4 | Dl-Malic Acid | Hydrogen Peroxide | 1.727066 | 2.104946 | 40 | 90 | 91.37 | 81.89
4.4 | 53.8 | 0.1 | 0.4 | Dl-Malic Acid | Hydrogen Peroxide | 1.389845 | 2.179376 | 12 | 20 | 19.2 | 11
4.4 | 53.8 | 0.1 | 0.4 | Dl-Malic Acid | Hydrogen Peroxide | 1.52718 | 2.186266 | 40 | 86 | 92.47 | 87.43
4.4 | 53.8 | 0.1 | 0.4 | Dl-Malic Acid | Hydrogen Peroxide | 2.995522 | 2.04487 | 40 | 90 | 78.34 | 71.06
4.4 | 53.8 | 0.1 | 0.4 | Dl-Malic Acid | Hydrogen Peroxide | 1.487463 | 2.005757 | 11 | 20 | 19.02 | 11.73
4.4 | 53.8 | 0.1 | 0.4 | Dl-Malic Acid | Hydrogen Peroxide | 1.48571 | 1.16602 | 39 | 90 | 89.87 | 77.79
4.4 | 53.8 | 0.1 | 0.4 | Dl-Malic Acid | Hydrogen Peroxide | 1.513388 | 2.210298 | 11 | 21 | 20.04 | 9.81
4.4 | 53.8 | 0.1 | 0.4 | Dl-Malic Acid | Hydrogen Peroxide | 1.605995 | 1.641696 | 40 | 90 | 91.29 | 83.44
4.4 | 53.8 | 0.1 | 0.4 | Dl-Malic Acid | Hydrogen Peroxide | 1.672217 | 1.882308 | 39 | 71 | 90.76 | 79.55
4.4 | 53.8 | 0.1 | 0.4 | Dl-Malic Acid | Hydrogen Peroxide | 1.499719 | 2.025168 | 10 | 21 | 19.31 | 11.03
4.4 | 53.8 | 0 | 0 | Dl-Malic Acid | Hydrogen Peroxide | 0.8347255 | 1.685488 | 40 | 90 | 75.57 | 54.62
4.4 | 53.8 | 0 | 0 | Dl-Malic Acid | Hydrogen Peroxide | 1.432851 | 0.2339788 | 40 | 85 | 76.25 | 73.83
4.4 | 53.8 | 0 | 0 | Dl-Malic Acid | Hydrogen Peroxide | 1.896089 | 1.872735 | 38 | 87 | 89.45 | 82.45
4.4 | 53.8 | 0 | 0 | Dl-Malic Acid | Hydrogen Peroxide | 1.549551 | 0.0664029 | 40 | 90 | 77.41 | 73.29
4.4 | 53.8 | 0 | 0 | Dl-Malic Acid | Hydrogen Peroxide | 1.538198 | 2.014225 | 12 | 24 | 24.62 | 16.36
4.4 | 53.8 | 0 | 0 | Dl-Malic Acid | Hydrogen Peroxide | 0.6117248 | 2.023046 | 40 | 90 | 56.72 | 49.32
4.4 | 53.8 | 0 | 0 | Dl-Malic Acid | Hydrogen Peroxide | 2.594048 | 2.243868 | 40 | 90 | 77 | 66.34
4.4 | 53.8 | 0 | 0 | Dl-Malic Acid | Hydrogen Peroxide | 2.642602 | 1.841364 | 40 | 90 | 77.3 | 65.92
4.4 | 53.8 | 0 | 0 | Dl-Malic Acid | Hydrogen Peroxide | 1.49976 | 1.996571 | 39 | 90 | 91.03 | 82.35
4.4 | 53.8 | 0 | 0 | Dl-Malic Acid | Hydrogen Peroxide | 1.537933 | 2.038054 | 40 | 88 | 90.35 | 85.26
4.4 | 53.8 | 0 | 0 | Dl-Malic Acid | Hydrogen Peroxide | 3 | 1.907966 | 40 | 89 | 78.77 | 68.43
4.4 | 53.8 | 0 | 0 | Dl-Malic Acid | Hydrogen Peroxide | 1.517707 | 2.003541 | 40 | 87 | 91.55 | 83.33
4.4 | 53.8 | 0 | 0 | Dl-Malic Acid | Hydrogen Peroxide | 0.5 | 1.800006 | 39 | 86 | 44.52 | 34.59
4.4 | 53.8 | 0 | 0 | Dl-Malic Acid | Hydrogen Peroxide | 1.458445 | 2.5 | 39 | 90 | 94.54 | 80.93
4.4 | 53.8 | 0 | 0 | Dl-Malic Acid | Hydrogen Peroxide | 1.897805 | 1.914798 | 40 | 90 | 90.53 | 78.25
4.4 | 53.8 | 0 | 0 | Dl-Malic Acid | Hydrogen Peroxide | 1.552702 | 2.253925 | 39 | 90 | 93.79 | 85.81
4.4 | 53.8 | 0 | 0 | Dl-Malic Acid | Hydrogen Peroxide | 1.488248 | 1.995941 | 40 | 90 | 90.67 | 80.37
4.4 | 53.8 | 0 | 0 | Dl-Malic Acid | Hydrogen Peroxide | 0.5 | 2.128507 | 40 | 90 | 45.49 | 34
4.4 | 53.8 | 0 | 0 | Dl-Malic Acid | Hydrogen Peroxide | 1.917219 | 1.993337 | 40 | 90 | 89.81 | 79.37
4.4 | 53.8 | 0 | 0 | Dl-Malic Acid | Hydrogen Peroxide | 1.3487 | 2.496157 | 40 | 90 | 93.03 | 77.58
4.4 | 53.8 | 0 | 0 | Dl-Malic Acid | Hydrogen Peroxide | 1.622355 | 1.926996 | 40 | 90 | 91.21 | 84.78
4.4 | 53.8 | 0 | 0 | Dl-Malic Acid | Hydrogen Peroxide | 1.509827 | 1.01489 | 39 | 87 | 88.93 | 79.25
4.4 | 53.8 | 0 | 0 | Dl-Malic Acid | Hydrogen Peroxide | 1.39215 | 2.03975 | 39 | 90 | 90.44 | 84.97
4.4 | 53.8 | 0 | 0 | Dl-Malic Acid | Hydrogen Peroxide | 1.601068 | 0.9019677 | 40 | 90 | 89.29 | 78.97
4.4 | 53.8 | 0 | 0 | Dl-Malic Acid | Hydrogen Peroxide | 1.429944 | 1.984369 | 39 | 88 | 90.73 | 84.52
4.4 | 53.8 | 0 | 0 | Dl-Malic Acid | Hydrogen Peroxide | 0.8241874 | 1.923738 | 38 | 90 | 73.77 | 52.76
4.4 | 53.8 | 0 | 0 | Dl-Malic Acid | Hydrogen Peroxide | 1.627653 | 2.5 | 39 | 88 | 95.81 | 86.14
4.4 | 53.8 | 0 | 0 | Dl-Malic Acid | Hydrogen Peroxide | 1.432863 | 0.9887837 | 39 | 88 | 88.28 | 79.06
4.4 | 53.8 | 0 | 0 | Dl-Malic Acid | Hydrogen Peroxide | 1.448888 | 2.5 | 39 | 86 | 95.03 | 82.29
4.4 | 53.8 | 0 | 0 | Dl-Malic Acid | Hydrogen Peroxide | 2.505148 | 1.975547 | 40 | 90 | 77.21 | 66.06
4.4 | 53.8 | 0 | 0 | Dl-Malic Acid | Hydrogen Peroxide | 1.642824 | 0.03241096 | 40 | 90 | 78.34 | 74.47
4.4 | 53.8 | 0 | 0 | Dl-Malic Acid | Hydrogen Peroxide | 1.502505 | 1.834829 | 40 | 90 | 91.02 | 82.84
4.4 | 53.8 | 0 | 0 | Dl-Malic Acid | Hydrogen Peroxide | 0.8501104 | 1.944116 | 40 | 90 | 73.35 | 56.23
4.4 | 53.8 | 0 | 0 | Dl-Malic Acid | Hydrogen Peroxide | 1.567985 | 0.02631683 | 40 | 89 | 78.45 | 73.15
4.4 | 53.8 | 0 | 0 | Dl-Malic Acid | Hydrogen Peroxide | 0.5 | 2.19825 | 40 | 90 | 46.07 | 36.12
4.4 | 53.8 | 0 | 0 | Dl-Malic Acid | Hydrogen Peroxide | 2.23599 | 2.027748 | 40 | 89 | 89.76 | 79.15
4.4 | 53.8 | 0 | 0 | Dl-Malic Acid | Hydrogen Peroxide | 0.5 | 2.172965 | 40 | 90 | 45.63 | 35.08
4.4 | 53.8 | 0 | 0 | Dl-Malic Acid | Hydrogen Peroxide | 2.220621 | 2.080091 | 40 | 89 | 89.27 | 77.8
4.4 | 53.8 | 0 | 0 | Dl-Malic Acid | Hydrogen Peroxide | 1.544671 | 2.5 | 40 | 90 | 94.89 | 84.73
4.4 | 53.8 | 0 | 0 | Dl-Malic Acid | Hydrogen Peroxide | 1.243075 | 1.99262 | 39 | 90 | 85.87 | 71.9
4.4 | 53.8 | 0 | 0 | Dl-Malic Acid | Hydrogen Peroxide | 1.69699 | 0.7987778 | 40 | 90 | 86.28 | 81.98
4.4 | 53.8 | 0 | 0 | Dl-Malic Acid | Hydrogen Peroxide | 1.728869 | 2.439325 | 40 | 90 | 95.47 | 84.66
4.4 | 53.8 | 0 | 0 | Dl-Malic Acid | Hydrogen Peroxide | 1.37253 | 1.404192 | 38 | 90 | 87 | 81.23
4.4 | 53.8 | 0 | 0 | Dl-Malic Acid | Hydrogen Peroxide | 1.114019 | 1.848743 | 40 | 90 | 86.78 | 75.59
4.4 | 53.8 | 0 | 0 | Dl-Malic Acid | Hydrogen Peroxide | 0.9097507 | 2.291378 | 40 | 87 | 75.87 | 62.69
4.4 | 53.8 | 0 | 0 | Dl-Malic Acid | Hydrogen Peroxide | 1.028036 | 2.102431 | 39 | 90 | 74.15 | 62.14
4.4 | 53.8 | 0 | 0 | Dl-Malic Acid | Hydrogen Peroxide | 1.340881 | 1.958235 | 40 | 90 | 87.93 | 75.1
4.4 | 53.8 | 0 | 0 | Dl-Malic Acid | Hydrogen Peroxide | 1.419443 | 1.656128 | 37 | 88 | 90.87 | 82.26
4.4 | 53.8 | 0 | 0 | Dl-Malic Acid | Hydrogen Peroxide | 1.415469 | 2.5 | 38 | 87 | 94.07 | 83.19
4.4 | 53.8 | 0 | 0 | Dl-Malic Acid | Hydrogen Peroxide | 2.612319 | 2.245766 | 40 | 90 | 78.23 | 65.62
4.4 | 53.8 | 0 | 0 | Dl-Malic Acid | Hydrogen Peroxide | 1.60009 | 1.306521 | 39 | 89 | 89.58 | 83.16
4.4 | 53.8 | 0 | 0 | Dl-Malic Acid | Hydrogen Peroxide | 1.534602 | 0.96683 | 38 | 85 | 89.41 | 80.11
4.4 | 53.8 | 0 | 0 | Dl-Malic Acid | Hydrogen Peroxide | 1.331197 | 0 | 40 | 88 | 61.51 | 45.21
4.4 | 53.8 | 0 | 0 | Dl-Malic Acid | Hydrogen Peroxide | 1.461045 | 1.75329 | 39 | 90 | 90.37 | 84.64
4.4 | 53.8 | 0 | 0 | Dl-Malic Acid | Hydrogen Peroxide | 2.406735 | 2.132541 | 39 | 90 | 78.26 | 67.72
4.4 | 53.8 | 0 | 0 | Dl-Malic Acid | Hydrogen Peroxide | 1.608709 | 1.4662 | 40 | 90 | 89.22 | 84.19
4.4 | 53.8 | 0 | 0 | Dl-Malic Acid | Hydrogen Peroxide | 1.647273 | 1.092454 | 38 | 90 | 89.72 | 78.72
4.4 | 53.8 | 0 | 0 | Dl-Malic Acid | Hydrogen Peroxide | 0.6320482 | 2.294971 | 39 | 88 | 57.37 | 56.01
4.4 | 53.8 | 0 | 0 | Dl-Malic Acid | Hydrogen Peroxide | 1.405598 | 1.955845 | 40 | 90 | 90.32 | 84.16
4.4 | 53.8 | 0 | 0 | Dl-Malic Acid | Hydrogen Peroxide | 1.157558 | 1.447356 | 40 | 87 | 85.86 | 70.05
4.4 | 53.8 | 0 | 0 | Dl-Malic Acid | Hydrogen Peroxide | 0.5 | 2.014833 | 40 | 88 | 45.12 | 34.69
4.4 | 53.8 | 0 | 0 | Dl-Malic Acid | Hydrogen Peroxide | 1.677703 | 2.123406 | 39 | 87 | 91.16 | 82.58
4.4 | 53.8 | 0 | 0 | Dl-Malic Acid | Hydrogen Peroxide | 1.949843 | 1.929161 | 40 | 86 | 89.52 | 81.17
4.4 | 53.8 | 0 | 0 | Dl-Malic Acid | Hydrogen Peroxide | 1.406159 | 0 | 39 | 90 | 61.97 | 50.24
4.4 | 53.8 | 0 | 0 | Dl-Malic Acid | Hydrogen Peroxide | 1.705333 | 2.132149 | 13 | 22 | 26.75 | 17.62
4.4 | 53.8 | 0 | 0 | Dl-Malic Acid | Hydrogen Peroxide | 1.158145 | 2.04733 | 38 | 90 | 86.96 | 71.95
4.4 | 53.8 | 0 | 0 | Dl-Malic Acid | Hydrogen Peroxide | 1.003056 | 1.744409 | 40 | 90 | 76.69 | 62.95
4.4 | 53.8 | 0 | 0 | Dl-Malic Acid | Hydrogen Peroxide | 1.463325 | 0 | 39 | 90 | 62.68 | 47.82
4.4 | 53.8 | 0 | 0 | Dl-Malic Acid | Hydrogen Peroxide | 0.9834873 | 2.187654 | 40 | 84 | 74.17 | 60.85
4.4 | 53.8 | 0 | 0 | Dl-Malic Acid | Hydrogen Peroxide | 0.5283953 | 2.050241 | 40 | 90 | 45.38 | 35.2
4.4 | 53.8 | 0 | 0 | Dl-Malic Acid | Hydrogen Peroxide | 3 | 1.904726 | 38 | 90 | 78.63 | 68.87
4.4 | 53.8 | 0 | 0 | Dl-Malic Acid | Hydrogen Peroxide | 1.552808 | 0.9786988 | 39 | 90 | 89.3 | 77.21
4.4 | 53.8 | 0 | 0 | Dl-Malic Acid | Hydrogen Peroxide | 2.090754 | 2.001655 | 40 | 90 | 89.63 | 79.37
4.4 | 53.8 | 0 | 0 | Dl-Malic Acid | Hydrogen Peroxide | 1.646159 | 0.09196667 | 40 | 87 | 78.68 | 74.13
4.4 | 53.8 | 0 | 0 | Dl-Malic Acid | Hydrogen Peroxide | 2.85379 | 1.830217 | 40 | 85 | 79.14 | 67.01
4.4 | 53.8 | 0 | 0 | Dl-Malic Acid | Hydrogen Peroxide | 2.594358 | 1.894881 | 40 | 88 | 77.58 | 66.02
4.4 | 53.8 | 0 | 0 | Dl-Malic Acid | Hydrogen Peroxide | 1.463179 | 2.5 | 40 | 90 | 94.71 | 84.61
5.6 | 46.06 | 0.26 | 1.21 | Dl-Malic Acid | Hydrogen Peroxide | 2 | 1.919078 | 120 | 70 | 89.07 | 85.34
5.6 | 46.06 | 0.26 | 1.21 | Dl-Malic Acid | Hydrogen Peroxide | 2 | 1.877897 | 120 | 80 | 90.78 | 85.98
5.6 | 46.06 | 0.26 | 1.21 | Dl-Malic Acid | Hydrogen Peroxide | 2 | 1.223887 | 120 | 71 | 89.88 | 82.74
5.6 | 46.06 | 0.26 | 1.21 | Dl-Malic Acid | Hydrogen Peroxide | 2 | 0.5573086 | 120 | 60 | 85.81 | 79.28
5.6 | 46.06 | 0.26 | 1.21 | Dl-Malic Acid | Hydrogen Peroxide | 2 | 0.6265665 | 120 | 71 | 88 | 80.29
5.6 | 46.06 | 0.26 | 1.21 | Dl-Malic Acid | Hydrogen Peroxide | 2 | 2 | 120 | 70 | 89.81 | 83.1
5.6 | 46.06 | 0.26 | 1.21 | Dl-Malic Acid | Hydrogen Peroxide | 2 | 0.5 | 120 | 60 | 83.39 | 74.36
5.6 | 46.06 | 0.26 | 1.21 | Dl-Malic Acid | Hydrogen Peroxide | 2 | 1.982572 | 120 | 61 | 87.87 | 82.64
5.6 | 46.06 | 0.26 | 1.21 | Dl-Malic Acid | Hydrogen Peroxide | 2 | 0.6092476 | 120 | 69 | 87.26 | 79.34
5.6 | 46.06 | 0.26 | 1.21 | Dl-Malic Acid | Hydrogen Peroxide | 2 | 0.6033193 | 120 | 73 | 88.1 | 81.26
5.6 | 46.06 | 0.26 | 1.21 | Dl-Malic Acid | Hydrogen Peroxide | 2 | 0.5404478 | 120 | 70 | 85.41 | 77.02
5.6 | 46.06 | 0.26 | 1.21 | Dl-Malic Acid | Hydrogen Peroxide | 2 | 1.271221 | 120 | 67 | 88.46 | 80.97
5.6 | 46.06 | 0.26 | 1.21 | Dl-Malic Acid | Hydrogen Peroxide | 2 | 0.5948707 | 120 | 71 | 87.47 | 83.55
5.6 | 46.06 | 0.26 | 1.21 | Dl-Malic Acid | Hydrogen Peroxide | 2 | 0.5315242 | 120 | 62 | 84.27 | 77.38
5.6 | 46.06 | 0.26 | 1.21 | Dl-Malic Acid | Hydrogen Peroxide | 2 | 0.6519253 | 120 | 71 | 87.58 | 80.62
5.6 | 46.06 | 0.26 | 1.21 | Dl-Malic Acid | Hydrogen Peroxide | 2 | 1.939571 | 120 | 78 | 90.85 | 85.4
5.6 | 46.06 | 0.26 | 1.21 | Dl-Malic Acid | Hydrogen Peroxide | 2 | 0.5 | 120 | 61 | 83.68 | 80.37
5.6 | 46.06 | 0.26 | 1.21 | Dl-Malic Acid | Hydrogen Peroxide | 2 | 0.5 | 120 | 70 | 84.51 | 77.5
5.6 | 46.06 | 0.26 | 1.21 | Dl-Malic Acid | Hydrogen Peroxide | 2 | 1.95339 | 120 | 70 | 89.5 | 84.35
5.6 | 46.06 | 0.26 | 1.21 | Dl-Malic Acid | Hydrogen Peroxide | 2 | 1.960669 | 120 | 60 | 86.92 | 80.89
5.6 | 46.06 | 0.26 | 1.21 | Dl-Malic Acid | Hydrogen Peroxide | 2 | 0.5 | 120 | 71 | 84.73 | 78.1
5.6 | 46.06 | 0.26 | 1.21 | Dl-Malic Acid | Hydrogen Peroxide | 2 | 1.262421 | 120 | 69 | 89.68 | 80.22
5.6 | 46.06 | 0.26 | 1.21 | Dl-Malic Acid | Hydrogen Peroxide | 2 | 1.995804 | 120 | 60 | 87.87 | 84.18
5.6 | 46.06 | 0.26 | 1.21 | Dl-Malic Acid | Hydrogen Peroxide | 2 | 1.080559 | 120 | 80 | 90.36 | 84.6
5.6 | 46.06 | 0.26 | 1.21 | Dl-Malic Acid | Hydrogen Peroxide | 2 | 2 | 120 | 72 | 89.47 | 84.59
5.6 | 46.06 | 0.26 | 1.21 | Dl-Malic Acid | Hydrogen Peroxide | 2 | 1.930376 | 120 | 72 | 89.19 | 83.33
5.6 | 46.06 | 0.26 | 1.21 | Dl-Malic Acid | Hydrogen Peroxide | 2 | 2 | 120 | 80 | 90.66 | 88.69
5.6 | 46.06 | 0.26 | 1.21 | Dl-Malic Acid | Hydrogen Peroxide | 2 | 0.5 | 120 | 70 | 85.42 | 78.42
5.6 | 46.06 | 0.26 | 1.21 | Dl-Malic Acid | Hydrogen Peroxide | 2 | 2 | 120 | 80 | 90.26 | 84
5.6 | 46.06 | 0.26 | 1.21 | Dl-Malic Acid | Hydrogen Peroxide | 2 | 1.318763 | 120 | 68 | 89.18 | 77.26
5.6 | 46.06 | 0.26 | 1.21 | Dl-Malic Acid | Hydrogen Peroxide | 2 | 2 | 120 | 70 | 89.06 | 86.17
5.6 | 46.06 | 0.26 | 1.21 | Dl-Malic Acid | Hydrogen Peroxide | 2 | 2 | 120 | 70 | 88.37 | 85.52
5.6 | 46.06 | 0.26 | 1.21 | Dl-Malic Acid | Hydrogen Peroxide | 2 | 1.230863 | 120 | 79 | 89.98 | 86.27
5.6 | 46.06 | 0.26 | 1.21 | Dl-Malic Acid | Hydrogen Peroxide | 2 | 0.5 | 120 | 60 | 84.36 | 75.13
5.6 | 46.06 | 0.26 | 1.21 | Dl-Malic Acid | Hydrogen Peroxide | 2 | 1.889209 | 120 | 70 | 89.43 | 86.27
5.6 | 46.06 | 0.26 | 1.21 | Dl-Malic Acid | Hydrogen Peroxide | 2 | 1.956208 | 120 | 68 | 88.51 | 82.35
5.6 | 46.06 | 0.26 | 1.21 | Dl-Malic Acid | Hydrogen Peroxide | 2 | 1.249379 | 120 | 61 | 86.59 | 81.09
5.6 | 46.06 | 0.26 | 1.21 | Dl-Malic Acid | Hydrogen Peroxide | 2 | 1.204381 | 120 | 72 | 89.04 | 79.02
5.6 | 46.06 | 0.26 | 1.21 | Dl-Malic Acid | Hydrogen Peroxide | 2 | 1.296891 | 120 | 80 | 91.43 | 84.85
5.6 | 46.06 | 0.26 | 1.21 | Dl-Malic Acid | Hydrogen Peroxide | 2 | 1.979058 | 120 | 71 | 89.12 | 85.11
5.6 | 46.06 | 0.26 | 1.21 | Dl-Malic Acid | Hydrogen Peroxide | 2 | 0.5 | 120 | 79 | 86.44 | 79.45
5.6 | 46.06 | 0.26 | 1.21 | Dl-Malic Acid | Hydrogen Peroxide | 2 | 1.229143 | 120 | 80 | 90.71 | 83.5
5.6 | 46.06 | 0.26 | 1.21 | Dl-Malic Acid | Hydrogen Peroxide | 2 | 1.266939 | 120 | 69 | 89.35 | 79.12
5.6 | 46.06 | 0.26 | 1.21 | Dl-Malic Acid | Hydrogen Peroxide | 2 | 2 | 120 | 80 | 89.93 | 83.98
5.6 | 46.06 | 0.26 | 1.21 | Dl-Malic Acid | Hydrogen Peroxide | 2 | 1.390878 | 120 | 80 | 91.09 | 81.9
5.6 | 46.06 | 0.26 | 1.21 | Dl-Malic Acid | Hydrogen Peroxide | 2 | 0.5 | 120 | 60 | 83.33 | 74.42
5.6 | 46.06 | 0.26 | 1.21 | Dl-Malic Acid | Hydrogen Peroxide | 2 | 1.994489 | 120 | 60 | 88.14 | 83.43
5.6 | 46.06 | 0.26 | 1.21 | Dl-Malic Acid | Hydrogen Peroxide | 2 | 2 | 120 | 79 | 90.17 | 86.75
5.6 | 46.06 | 0.26 | 1.21 | Dl-Malic Acid | Hydrogen Peroxide | 2 | 1.998243 | 120 | 69 | 89.32 | 81.48
5.6 | 46.06 | 0.26 | 1.21 | Dl-Malic Acid | Hydrogen Peroxide | 2 | 1.212454 | 120 | 70 | 89.29 | 82.21
5.6 | 46.06 | 0.26 | 1.21 | Dl-Malic Acid | Hydrogen Peroxide | 2 | 0.5 | 120 | 72 | 84.98 | 78.53
5.6 | 46.06 | 0.26 | 1.21 | Dl-Malic Acid | Hydrogen Peroxide | 2 | 1.211687 | 120 | 61 | 87.64 | 80.26
5.6 | 46.06 | 0.26 | 1.21 | Dl-Malic Acid | Hydrogen Peroxide | 2 | 1.169472 | 120 | 78 | 90.34 | 81.39
5.6 | 46.06 | 0.26 | 1.21 | Dl-Malic Acid | Hydrogen Peroxide | 2 | 1.870504 | 120 | 61 | 87.2 | 80.76
5.6 | 46.06 | 0.26 | 1.21 | Dl-Malic Acid | Hydrogen Peroxide | 2 | 0.5 | 120 | 61 | 84.25 | 78.87
5.6 | 46.06 | 0.26 | 1.21 | Dl-Malic Acid | Hydrogen Peroxide | 2 | 0.5 | 120 | 68 | 85.63 | 77.29
5.6 | 46.06 | 0.26 | 1.21 | Dl-Malic Acid | Hydrogen Peroxide | 2 | 0.543784 | 120 | 60 | 83.1 | 80.36
5.6 | 46.06 | 0.26 | 1.21 | Dl-Malic Acid | Hydrogen Peroxide | 2 | 1.295082 | 120 | 80 | 90.89 | 82.68
5.6 | 46.06 | 0.26 | 1.21 | Dl-Malic Acid | Hydrogen Peroxide | 2 | 1.932209 | 120 | 80 | 90.25 | 83.45
5.6 | 46.06 | 0.26 | 1.21 | Dl-Malic Acid | Hydrogen Peroxide | 2 | 0.5704829 | 120 | 69 | 86.75 | 80.93
5.6 | 46.06 | 0.26 | 1.21 | Dl-Malic Acid | Hydrogen Peroxide | 2 | 0.5 | 120 | 71 | 85.62 | 79.9
5.6 | 46.06 | 0.26 | 1.21 | Dl-Malic Acid | Hydrogen Peroxide | 2 | 1.962925 | 120 | 78 | 89.69 | 86.04
5.6 | 46.06 | 0.26 | 1.21 | Dl-Malic Acid | Hydrogen Peroxide | 2 | 2 | 120 | 80 | 91.15 | 86.69
5.6 | 46.06 | 0.26 | 1.21 | Dl-Malic Acid | Hydrogen Peroxide | 2 | 0.5618703 | 120 | 71 | 87.25 | 79.4
5.6 | 46.06 | 0.26 | 1.21 | Dl-Malic Acid | Hydrogen Peroxide | 2 | 0.5 | 120 | 80 | 85.18 | 79.26
5.6 | 46.06 | 0.26 | 1.21 | Dl-Malic Acid | Hydrogen Peroxide | 2 | 0.5788891 | 120 | 60 | 86.06 | 78.46
5.6 | 46.06 | 0.26 | 1.21 | Dl-Malic Acid | Hydrogen Peroxide | 2 | 1.886323 | 120 | 71 | 89.54 | 81.93
5.6 | 46.06 | 0.26 | 1.21 | Dl-Malic Acid | Hydrogen Peroxide | 2 | 1.906428 | 120 | 80 | 90.2 | 84.47
5.6 | 46.06 | 0.26 | 1.21 | Dl-Malic Acid | Hydrogen Peroxide | 2 | 0.5532246 | 120 | 61 | 86.09 | 80.77
5.6 | 46.06 | 0.26 | 1.21 | Dl-Malic Acid | Hydrogen Peroxide | 2 | 1.375334 | 120 | 61 | 87.54 | 80.22
5.6 | 46.06 | 0.26 | 1.21 | Dl-Malic Acid | Hydrogen Peroxide | 2 | 1.287007 | 120 | 61 | 86.74 | 77.79
5.6 | 46.06 | 0.26 | 1.21 | Dl-Malic Acid | Hydrogen Peroxide | 2 | 1.246974 | 120 | 80 | 90.43 | 80.22
5.6 | 46.06 | 0.26 | 1.21 | Dl-Malic Acid | Hydrogen Peroxide | 2 | 1.835361 | 120 | 70 | 89.95 | 86.58
5.6 | 46.06 | 0.26 | 1.21 | Dl-Malic Acid | Hydrogen Peroxide | 2 | 0.5 | 120 | 80 | 86.19 | 79.31
5.6 | 46.06 | 0.26 | 1.21 | Dl-Malic Acid | Hydrogen Peroxide | 2 | 2 | 120 | 60 | 88.06 | 81.12
5.6 | 46.06 | 0.26 | 1.21 | Dl-Malic Acid | Hydrogen Peroxide | 2 | 1.223145 | 120 | 77 | 89.52 | 81.78
5.6 | 46.06 | 0.26 | 1.21 | Dl-Malic Acid | Hydrogen Peroxide | 2 | 1.167062 | 120 | 79 | 90.74 | 80.09
7.08 | 20.26 | 18.89 | 20.19 | Dl-Malic Acid | Hydrogen Peroxide | 1.180347 | 1.5 | 30 | 79 | 91.44 | 82.28 | 92.43 | 89.57
7.08 | 20.26 | 18.89 | 20.19 | Dl-Malic Acid | Hydrogen Peroxide | 1.26837 | 1.5 | 32 | 60 | 86.56 | 82.88 | 81.13 | 81.15
7.08 | 20.26 | 18.89 | 20.19 | Dl-Malic Acid | Hydrogen Peroxide | 1.202583 | 1.5 | 30 | 61 | 86.13 | 85.55 | 80.47 | 81.15
7.08 | 20.26 | 18.89 | 20.19 | Dl-Malic Acid | Hydrogen Peroxide | 0.5714766 | 1.5 | 31 | 82 | 70.94 | 58.46 | 44.02 | 40.13
7.08 | 20.26 | 18.89 | 20.19 | Dl-Malic Acid | Hydrogen Peroxide | 1.212835 | 1.5 | 30 | 65 | 86.57 | 82.78 | 81.93 | 81.14
7.08 | 20.26 | 18.89 | 20.19 | Dl-Malic Acid | Hydrogen Peroxide | 1.242662 | 1.5 | 30 | 58 | 87.06 | 81.46 | 80.39 | 79.86
7.08 | 20.26 | 18.89 | 20.19 | Dl-Malic Acid | Hydrogen Peroxide | 1.235955 | 1.5 | 39 | 80 | 92.06 | 88.71 | 92.74 | 89.72
7.08 | 20.26 | 18.89 | 20.19 | Dl-Malic Acid | Hydrogen Peroxide | 1.031165 | 1.5 | 31 | 80 | 87.05 | 82 | 84.41 | 84.72
7.08 | 20.26 | 18.89 | 20.19 | Dl-Malic Acid | Hydrogen Peroxide | 1.5 | 1.5 | 35 | 81 | 94.39 | 92.39 | 95.62 | 95.85
7.08 | 20.26 | 18.89 | 20.19 | Dl-Malic Acid | Hydrogen Peroxide | 1.188357 | 1.5 | 29 | 90 | 92.03 | 84.44 | 88.89 | 85.38
7.08 | 20.26 | 18.89 | 20.19 | Dl-Malic Acid | Hydrogen Peroxide | 0.5957717 | 1.5 | 30 | 79 | 70.38 | 58.09 | 43.92 | 40.05
7.08 | 20.26 | 18.89 | 20.19 | Dl-Malic Acid | Hydrogen Peroxide | 1.154653 | 1.5 | 29 | 79 | 91.75 | 83.82 | 91.42 | 88.94
7.08 | 20.26 | 18.89 | 20.19 | Dl-Malic Acid | Hydrogen Peroxide | 1.200215 | 1.5 | 19 | 80 | 91.79 | 81.91 | 87.77 | 83.26
7.08 | 20.26 | 18.89 | 20.19 | Dl-Malic Acid | Hydrogen Peroxide | 1.200744 | 1.5 | 33 | 82 | 92.35 | 84.65 | 92.07 | 88.6
7.08 | 20.26 | 18.89 | 20.19 | Dl-Malic Acid | Hydrogen Peroxide | 1.220122 | 1.5 | 9 | 79 | 74.37 | 70.13 | 71.99 | 73.29
7.08 | 20.26 | 18.89 | 20.19 | Dl-Malic Acid | Hydrogen Peroxide | 1.178526 | 1.5 | 29 | 70 | 91.2 | 83.95 | 84.84 | 84.79
7.08 | 20.26 | 18.89 | 20.19 | Dl-Malic Acid | Hydrogen Peroxide | 1.215737 | 1.5 | 27 | 80 | 93.36 | 86.86 | 92.31 | 90.14
7.08 | 20.26 | 18.89 | 20.19 | Dl-Malic Acid | Hydrogen Peroxide | 1.191558 | 1.5 | 29 | 53 | 80.18 | 77.17 | 74.86 | 78.91
7.08 | 20.26 | 18.89 | 20.19 | Dl-Malic Acid | Hydrogen Peroxide | 1.420902 | 1.5 | 27 | 79 | 93.63 | 96.36 | 96.44 | 95.77
7.08 | 20.26 | 18.89 | 20.19 | Dl-Malic Acid | Hydrogen Peroxide | 1.200478 | 1.5 | 31 | 82 | 93.54 | 84.57 | 92.09 | 89.34
7.08 | 20.26 | 18.89 | 20.19 | Dl-Malic Acid | Hydrogen Peroxide | 0.5 | 1.5 | 35 | 82 | 57.6 | 32.39 | 44.14 | 39.82
7.08 | 20.26 | 18.89 | 20.19 | Dl-Malic Acid | Hydrogen Peroxide | 1.113281 | 1.5 | 9 | 80 | 76.17 | 72.68 | 71.8 | 73.91
7.08 | 20.26 | 18.89 | 20.19 | Dl-Malic Acid | Hydrogen Peroxide | 1.5 | 1.5 | 27 | 80 | 95.18 | 93.62 | 96.28 | 95.33
7.08 | 20.26 | 18.89 | 20.19 | Dl-Malic Acid | Hydrogen Peroxide | 1.224394 | 1.5 | 32 | 79 | 92.5 | 86.48 | 92.33 | 89.88
7.08 | 20.26 | 18.89 | 20.19 | Dl-Malic Acid | Hydrogen Peroxide | 1.226335 | 1.5 | 29 | 79 | 91.32 | 86.53 | 92.57 | 89.48
7.08 | 20.26 | 18.89 | 20.19 | Dl-Malic Acid | Hydrogen Peroxide | 1.228359 | 1.5 | 32 | 82 | 92.45 | 86.1 | 92.5 | 88.55
7.08 | 20.26 | 18.89 | 20.19 | Dl-Malic Acid | Hydrogen Peroxide | 0.7033705 | 1.5 | 30 | 80 | 71.81 | 71.76 | 74.82 | 70.67
7.08 | 20.26 | 18.89 | 20.19 | Dl-Malic Acid | Hydrogen Peroxide | 1.131949 | 1.5 | 29 | 50 | 83.47 | 77.1 | 74.78 | 79.26
7.08 | 20.26 | 18.89 | 20.19 | Dl-Malic Acid | Hydrogen Peroxide | 0.5986761 | 1.5 | 30 | 78 | 69.66 | 57.23 | 44.22 | 40.93
7.08 | 20.26 | 18.89 | 20.19 | Dl-Malic Acid | Hydrogen Peroxide | 1.14764 | 1.5 | 21 | 78 | 92.08 | 82.59 | 88.94 | 81.62
7.08 | 20.26 | 18.89 | 20.19 | Dl-Malic Acid | Hydrogen Peroxide | 1.230542 | 1.5 | 30 | 90 | 91.7 | 83.85 | 88.64 | 86.34
7.08 | 20.26 | 18.89 | 20.19 | Dl-Malic Acid | Hydrogen Peroxide | 1.165653 | 1.5 | 29 | 80 | 91.77 | 83.88 | 91.83 | 89.41
7.08 | 20.26 | 18.89 | 20.19 | Dl-Malic Acid | Hydrogen Peroxide | 1.203984 | 1.5 | 30 | 88 | 92.98 | 85.48 | 89.06 | 89.31
7.08 | 20.26 | 18.89 | 20.19 | Dl-Malic Acid | Hydrogen Peroxide | 1.468337 | 1.5 | 28 | 83 | 95.66 | 94.92 | 95.78 | 95.2
7.08 | 20.26 | 18.89 | 20.19 | Dl-Malic Acid | Hydrogen Peroxide | 0.8280771 | 1.5 | 31 | 81 | 84.04 | 71.45 | 74.11 | 72.01
7.08 | 20.26 | 18.89 | 20.19 | Dl-Malic Acid | Hydrogen Peroxide | 1.206839 | 1.5 | 27 | 71 | 91.51 | 87.57 | 85.35 | 86.1
7.08 | 20.26 | 18.89 | 20.19 | Dl-Malic Acid | Hydrogen Peroxide | 1.177586 | 1.5 | 29 | 80 | 91.37 | 84.01 | 92.09 | 87.81
7.08 | 20.26 | 18.89 | 20.19 | Dl-Malic Acid | Hydrogen Peroxide | 1.147491 | 1.5 | 21 | 79 | 92.51 | 83.35 | 87.14 | 82.66
7.08 | 20.26 | 18.89 | 20.19 | Dl-Malic Acid | Hydrogen Peroxide | 1.213389 | 1.5 | 31 | 50 | 80.36 | 75.76 | 74.72 | 79.83
7.08 | 20.26 | 18.89 | 20.19 | Dl-Malic Acid | Hydrogen Peroxide | 1.139364 | 1.5 | 40 | 77 | 92.5 | 88.5 | 93.03 | 90.18
7.08 | 20.26 | 18.89 | 20.19 | Dl-Malic Acid | Hydrogen Peroxide | 0.5213741 | 1.5 | 30 | 80 | 54.97 | 30.9 | 43.86 | 39.1
7.08 | 20.26 | 18.89 | 20.19 | Dl-Malic Acid | Hydrogen Peroxide | 1.331324 | 1.5 | 32 | 51 | 80.75 | 78.36 | 75.54 | 77.58
7.08 | 20.26 | 18.89 | 20.19 | Dl-Malic Acid | Hydrogen Peroxide | 1.267509 | 1.5 | 32 | 54 | 81.22 | 76.44 | 76.78 | 80.02
7.08 | 20.26 | 18.89 | 20.19 | Dl-Malic Acid | Hydrogen Peroxide | 1.235917 | 1.5 | 11 | 80 | 77.19 | 70.98 | 71.66 | 73.31
7.08 | 20.26 | 18.89 | 20.19 | Dl-Malic Acid | Hydrogen Peroxide | 1.19572 | 1.5 | 32 | 55 | 80.45 | 74.89 | 76.09 | 77.85
7.08 | 20.26 | 18.89 | 20.19 | Dl-Malic Acid | Hydrogen Peroxide | 1.103062 | 1.5 | 31 | 70 | 93.44 | 87.3 | 84.88 | 83.44
7.08 | 20.26 | 18.89 | 20.19 | Dl-Malic Acid | Hydrogen Peroxide | 0.9338857 | 1.5 | 29 | 85 | 86.76 | 82.58 | 86.19 | 84.25
7.08 | 20.26 | 18.89 | 20.19 | Dl-Malic Acid | Hydrogen Peroxide | 1.26414 | 1.5 | 28 | 82 | 93.05 | 86.01 | 91.89 | 89.89
7.08 | 20.26 | 18.89 | 20.19 | Dl-Malic Acid | Hydrogen Peroxide | 0.5 | 1.5 | 31 | 78 | 55.65 | 35.27 | 44.65 | 42
7.08 | 20.26 | 18.89 | 20.19 | Dl-Malic Acid | Hydrogen Peroxide | 0.5 | 1.5 | 31 | 81 | 54.08 | 34.13 | 44.37 | 41.73
7.08 | 20.26 | 18.89 | 20.19 | Dl-Malic Acid | Hydrogen Peroxide | 1.191717 | 1.5 | 32 | 79 | 91.37 | 84.87 | 92.18 | 89.98
7.08 | 20.26 | 18.89 | 20.19 | Dl-Malic Acid | Hydrogen Peroxide | 1.146898 | 1.5 | 38 | 77 | 92.45 | 87.09 | 92.92 | 89.03
7.08 | 20.26 | 18.89 | 20.19 | Dl-Malic Acid | Hydrogen Peroxide | 1.138662 | 1.5 | 18 | 79 | 92.07 | 84.54 | 88.76 | 81.32
7.08 | 20.26 | 18.89 | 20.19 | Dl-Malic Acid | Hydrogen Peroxide | 1.197476 | 1.5 | 31 | 70 | 92.18 | 85.06 | 85.11 | 84.59
7.08 | 20.26 | 18.89 | 20.19 | Dl-Malic Acid | Hydrogen Peroxide | 1.155424 | 1.5 | 30 | 56 | 82.34 | 78.6 | 79.99 | 79.36
7.08 | 20.26 | 18.89 | 20.19 | Dl-Malic Acid | Hydrogen Peroxide | 1.462949 | 1.5 | 27 | 78 | 94.96 | 94.31 | 95.29 | 95.84
7.08 | 20.26 | 18.89 | 20.19 | Dl-Malic Acid | Hydrogen Peroxide | 1.16094 | 1.5 | 31 | 50 | 81.85 | 77.2 | 74.61 | 78.24
7.08 | 20.26 | 18.89 | 20.19 | Dl-Malic Acid | Hydrogen Peroxide | 1.226118 | 1.5 | 37 | 79 | 92.58 | 87.45 | 93.46 | 89.22
7.08 | 20.26 | 18.89 | 20.19 | Dl-Malic Acid | Hydrogen Peroxide | 1.188394 | 1.5 | 28 | 81 | 93.22 | 88.23 | 93.28 | 88.58
7.08 | 20.26 | 18.89 | 20.19 | Dl-Malic Acid | Hydrogen Peroxide | 1.191071 | 1.5 | 12 | 78 | 75.89 | 71.98 | 72.26 | 72.86
7.08 | 20.26 | 18.89 | 20.19 | Dl-Malic Acid | Hydrogen Peroxide | 1.229847 | 1.5 | 33 | 81 | 93.15 | 85.42 | 91.76 | 90.02
7.08 | 20.26 | 18.89 | 20.19 | Dl-Malic Acid | Hydrogen Peroxide | 0.5 | 1.5 | 28 | 78 | 56.02 | 34.15 | 43.51 | 41.74
7.08 | 20.26 | 18.89 | 20.19 | Dl-Malic Acid | Hydrogen Peroxide | 1.486087 | 1.5 | 29 | 83 | 94.45 | 94.56 | 95.85 | 95.5
7.08 | 20.26 | 18.89 | 20.19 | Dl-Malic Acid | Hydrogen Peroxide | 1.023523 | 1.5 | 30 | 77 | 86.96 | 81.24 | 83.74 | 83.73
7.08 | 20.26 | 18.89 | 20.19 | Dl-Malic Acid | Hydrogen Peroxide | 1.23341 | 1.5 | 33 | 78 | 92.01 | 85.35 | 92.57 | 88.84
7.08 | 20.26 | 18.89 | 20.19 | Dl-Malic Acid | Hydrogen Peroxide | 1.492646 | 1.5 | 29 | 81 | 94.76 | 93.38 | 95.98 | 93.92
7.08 | 20.26 | 18.89 | 20.19 | Dl-Malic Acid | Hydrogen Peroxide | 1.20403 | 1.5 | 29 | 83 | 93.24 | 86.15 | 92.36 | 89.06
7.08 | 20.26 | 18.89 | 20.19 | Dl-Malic Acid | Hydrogen Peroxide | 1.16091 | 1.5 | 33 | 81 | 93.08 | 83.52 | 92.03 | 89.93
7.08 | 20.26 | 18.89 | 20.19 | Dl-Malic Acid | Hydrogen Peroxide | 1.156966 | 1.5 | 29 | 81 | 93.28 | 83.23 | 92.42 | 89.86
7.08 | 20.26 | 18.89 | 20.19 | Dl-Malic Acid | Hydrogen Peroxide | 1.238457 | 1.5 | 31 | 80 | 91.51 | 84.24 | 92.23 | 87.57
7.08 | 20.26 | 18.89 | 20.19 | Dl-Malic Acid | Hydrogen Peroxide | 1.222247 | 1.5 | 27 | 78 | 92.56 | 84.8 | 92.17 | 89.48
7.08 | 20.26 | 18.89 | 20.19 | Dl-Malic Acid | Hydrogen Peroxide | 1.222765 | 1.5 | 5 | 79 | 56.27 | 48.36 | 47.75 | 45.81
7.08 | 20.26 | 18.89 | 20.19 | Dl-Malic Acid | Hydrogen Peroxide | 1.5 | 1.5 | 27 | 78 | 94.01 | 94.73 | 95.97 | 96.13
7.08 | 20.26 | 18.89 | 20.19 | Dl-Malic Acid | Hydrogen Peroxide | 1.5 | 1.5 | 28 | 77 | 94.79 | 92.09 | 95.98 | 93.59
7.08 | 20.26 | 18.89 | 20.19 | Dl-Malic Acid | Hydrogen Peroxide | 1.234821 | 1.5 | 31 | 81 | 92.54 | 85.9 | 90.93 | 91.77
7.08 | 20.26 | 18.89 | 20.19 | Dl-Malic Acid | Hydrogen Peroxide | 1.246755 | 1.5 | 30 | 88 | 92.04 | 82.93 | 89.6 | 86.02
7.08 | 20.26 | 18.89 | 20.19 | Dl-Malic Acid | Hydrogen Peroxide | 1.245561 | 1.5 | 29 | 81 | 92.59 | 84.89 | 92.87 | 89.91
4.4 | 53.8 | 0.97 | 0.8 | Hydrochloric Acid | Unknown | 4 | 0 | 60 | 80 | 94.9 | 94.5 | 94.8 | 94.8
4.4 | 53.8 | 0.97 | 0.8 | Hydrochloric Acid | Unknown | 4 | 0 | 60 | 80 | 94.9 | 94.5 | 96.08 | 95.35
4.4 | 53.8 | 0.97 | 0.8 | Hydrochloric Acid | Unknown | 4 | 0 | 60 | 80 | 94.9 | 100 | 95.05 | 94.8
4.4 | 53.8 | 0.97 | 0.8 | Hydrochloric Acid | Unknown | 4 | 0 | 60 | 80 | 95.69 | 94.5 | 94.8 | 94.8
4.4 | 53.8 | 0.97 | 0.8 | Hydrochloric Acid | Unknown | 4 | 0 | 60 | 80 | 94.9 | 94.5 | 94.8 | 98.2
4.4 | 53.8 | 0.97 | 0.8 | Hydrochloric Acid | Unknown | 4 | 0 | 60 | 80 | 94.9 | 94.5 | 94.8 | 94.8
4.4 | 53.8 | 0.97 | 0.8 | Hydrochloric Acid | Unknown | 4 | 0 | 60 | 80 | 94.9 | 94.5 | 94.8 | 94.8
4.4 | 53.8 | 0.97 | 0.8 | Hydrochloric Acid | Unknown | 4 | 0 | 60 | 80 | 94.9 | 94.5 | 94.8 | 97.16
4.4 | 53.8 | 0.97 | 0.8 | Hydrochloric Acid | Unknown | 4 | 0 | 60 | 80 | 94.9 | 94.5 | 95.71 | 94.8
4.4 | 53.8 | 0.97 | 0.8 | Hydrochloric Acid | Unknown | 4 | 0 | 60 | 80 | 94.9 | 94.5 | 95.43 | 94.8
4.4 | 53.8 | 0.97 | 0.8 | Hydrochloric Acid | Unknown | 4 | 0 | 60 | 80 | 94.9 | 94.5 | 98.28 | 94.8
4.4 | 53.8 | 0.97 | 0.8 | Hydrochloric Acid | Unknown | 4 | 0 | 60 | 80 | 94.9 | 94.5 | 96.31 | 100
4.4 | 53.8 | 0.97 | 0.8 | Hydrochloric Acid | Unknown | 4 | 0 | 60 | 80 | 94.9 | 94.5 | 94.8 | 99.8
4.4 | 53.8 | 0.97 | 0.8 | Hydrochloric Acid | Unknown | 4 | 0 | 60 | 80 | 94.9 | 94.5 | 96.25 | 94.8
4.4 | 53.8 | 0.97 | 0.8 | Hydrochloric Acid | Unknown | 4 | 0 | 60 | 80 | 94.9 | 100 | 94.8 | 94.93
4.4 | 53.8 | 0.97 | 0.8 | Hydrochloric Acid | Unknown | 4 | 0 | 60 | 80 | 94.9 | 94.5 | 94.8 | 96.31
4.4 | 53.8 | 0.97 | 0.8 | Hydrochloric Acid | Unknown | 4 | 0 | 60 | 80 | 94.9 | 94.5 | 95.35 | 94.8
4.4 | 53.8 | 0.97 | 0.8 | Hydrochloric Acid | Unknown | 4 | 0 | 60 | 80 | 95.68 | 94.5 | 94.8 | 95.69
4.4 | 53.8 | 0.97 | 0.8 | Hydrochloric Acid | Unknown | 4 | 0 | 60 | 80 | 94.9 | 94.5 | 94.8 | 94.8
4.4 | 53.8 | 0.97 | 0.8 | Hydrochloric Acid | Unknown | 4 | 0 | 60 | 80 | 94.9 | 94.5 | 94.8 | 94.8
4.4 | 53.8 | 0.97 | 0.8 | Hydrochloric Acid | Unknown | 4 | 0 | 60 | 80 | 94.9 | 94.5 | 94.92 | 94.8
4.4 | 53.8 | 0.97 | 0.8 | Hydrochloric Acid | Unknown | 4 | 0 | 60 | 80 | 94.9 | 95.4 | 94.8 | 95.09
4.4 | 53.8 | 0.97 | 0.8 | Hydrochloric Acid | Unknown | 4 | 0 | 60 | 80 | 94.9 | 94.5 | 95.52 | 94.8
4.4 | 53.8 | 0.97 | 0.8 | Hydrochloric Acid | Unknown | 4 | 0 | 60 | 80 | 94.9 | 94.5 | 94.8 | 94.8
4.4 | 53.8 | 0.97 | 0.8 | Hydrochloric Acid | Unknown | 4 | 0 | 60 | 80 | 94.9 | 94.5 | 97.33 | 94.8
4.4 | 53.8 | 0.97 | 0.8 | Hydrochloric Acid | Unknown | 4 | 0 | 60 | 80 | 94.9 | 99.6 | 94.8 | 95.68
4.4 | 53.8 | 0.97 | 0.8 | Hydrochloric Acid | Unknown | 4 | 0 | 60 | 80 | 94.9 | 94.5 | 94.8 | 94.86
4.4 | 53.8 | 0.97 | 0.8 | Hydrochloric Acid | Unknown | 4 | 0 | 60 | 80 | 94.9 | 97.96 | 94.8 | 94.8
4.4 | 53.8 | 0.97 | 0.8 | Hydrochloric Acid | Unknown | 4 | 0 | 60 | 80 | 94.9 | 95.27 | 94.8 | 99.87
4.4 | 53.8 | 0.97 | 0.8 | Hydrochloric Acid | Unknown | 4 | 0 | 60 | 80 | 94.9 | 94.5 | 95.49 | 94.8
4.4 | 53.8 | 0.97 | 0.8 | Hydrochloric Acid | Unknown | 4 | 0 | 60 | 80 | 94.9 | 94.5 | 95.83 | 94.82
4.4 | 53.8 | 0.97 | 0.8 | Hydrochloric Acid | Unknown | 4 | 0 | 60 | 80 | 94.9 | 94.5 | 99.32 | 97.37
4.4 | 53.8 | 0.97 | 0.8 | Hydrochloric Acid | Unknown | 4 | 0 | 60 | 80 | 94.9 | 94.5 | 94.8 | 94.8
4.4 | 53.8 | 0.97 | 0.8 | Hydrochloric Acid | Unknown | 4 | 0 | 60 | 80 | 94.9 | 94.5 | 94.8 | 94.8
4.4 | 53.8 | 0.97 | 0.8 | Hydrochloric Acid | Unknown | 4 | 0 | 60 | 80 | 94.9 | 94.5 | 94.8 | 94.8
4.4 | 53.8 | 0.97 | 0.8 | Hydrochloric Acid | Unknown | 4 | 0 | 60 | 80 | 94.9 | 94.5 | 95.13 | 94.8
4.4 | 53.8 | 0.97 | 0.8 | Hydrochloric Acid | Unknown | 4 | 0 | 60 | 80 | 98.56 | 95.8 | 95.44 | 96.18
4.4 | 53.8 | 0.97 | 0.8 | Hydrochloric Acid | Unknown | 4 | 0 | 60 | 80 | 94.9 | 94.5 | 94.8 | 94.8
4.4 | 53.8 | 0.97 | 0.8 | Hydrochloric Acid | Unknown | 4 | 0 | 60 | 80 | 94.9 | 94.5 | 96.75 | 96.35
4.4 | 53.8 | 0.97 | 0.8 | Hydrochloric Acid | Unknown | 4 | 0 | 60 | 80 | 94.9 | 94.5 | 94.8 | 94.8
4.4 | 53.8 | 0.97 | 0.8 | Hydrochloric Acid | Unknown | 4 | 0 | 60 | 80 | 94.9 | 94.5 | 96.56 | 98.39
4.4 | 53.8 | 0.97 | 0.8 | Hydrochloric Acid | Unknown | 4 | 0 | 60 | 80 | 95.26 | 94.5 | 95.73 | 94.8
4.4 | 53.8 | 0.97 | 0.8 | Hydrochloric Acid | Unknown | 4 | 0 | 60 | 80 | 94.9 | 94.5 | 94.8 | 94.95
4.4 | 53.8 | 0.97 | 0.8 | Hydrochloric Acid | Unknown | 4 | 0 | 60 | 80 | 94.9 | 94.5 | 94.8 | 95.11
4.4 | 53.8 | 0.97 | 0.8 | Hydrochloric Acid | Unknown | 4 | 0 | 60 | 80 | 94.9 | 94.5 | 99.24 | 99.28
4.4 | 53.8 | 0.97 | 0.8 | Hydrochloric Acid | Unknown | 4 | 0 | 60 | 80 | 94.9 | 94.5 | 94.8 | 94.8
4.4 | 53.8 | 0.97 | 0.8 | Hydrochloric Acid | Unknown | 4 | 0 | 60 | 80 | 94.9 | 94.5 | 95.29 | 94.8
4.4 | 53.8 | 0.97 | 0.8 | Hydrochloric Acid | Unknown | 4 | 0 | 60 | 80 | 94.9 | 94.5 | 94.8 | 96.55
4.4 | 53.8 | 0.97 | 0.8 | Hydrochloric Acid | Unknown | 4 | 0 | 60 | 80 | 94.9 | 94.5 | 98.05 | 99.47
4.4 | 53.8 | 0.97 | 0.8 | Hydrochloric Acid | Unknown | 4 | 0 | 60 | 80 | 94.9 | 94.5 | 96.38 | 94.8
4.4 | 53.8 | 0.97 | 0.8 | Hydrochloric Acid | Unknown | 4 | 0 | 60 | 80 | 94.9 | 94.5 | 94.8 | 94.8
4.4 | 53.8 | 0.97 | 0.8 | Hydrochloric Acid | Unknown | 4 | 0 | 60 | 80 | 94.9 | 94.5 | 95.68 | 96.16
4.4 | 53.8 | 0.97 | 0.8 | Hydrochloric Acid | Unknown | 4 | 0 | 60 | 80 | 94.9 | 94.5 | 95.21 | 96.63
4.4 | 53.8 | 0.97 | 0.8 | Hydrochloric Acid | Unknown | 4 | 0 | 60 | 80 | 94.9 | 94.5 | 94.8 | 94.8
4.4 | 53.8 | 0.97 | 0.8 | Hydrochloric Acid | Unknown | 4 | 0 | 60 | 80 | 94.9 | 100 | 96.14 | 94.8
4.4 | 53.8 | 0.97 | 0.8 | Hydrochloric Acid | Unknown | 4 | 0 | 60 | 80 | 94.9 | 94.5 | 95.46 | 97.94
4.4 | 53.8 | 0.97 | 0.8 | Hydrochloric Acid | Unknown | 4 | 0 | 60 | 80 | 94.9 | 94.5 | 95.13 | 100
4.4 | 53.8 | 0.97 | 0.8 | Hydrochloric Acid | Unknown | 4 | 0 | 60 | 80 | 94.9 | 94.5 | 94.8 | 96.1
4.4 | 53.8 | 0.97 | 0.8 | Hydrochloric Acid | Unknown | 4 | 0 | 60 | 80 | 94.9 | 94.5 | 95.53 | 94.8
4.4 | 53.8 | 0.97 | 0.8 | Hydrochloric Acid | Unknown | 4 | 0 | 60 | 80 | 94.9 | 94.5 | 95.16 | 94.8
4.4 | 53.8 | 0.97 | 0.8 | Hydrochloric Acid | Unknown | 4 | 0 | 60 | 80 | 94.9 | 94.99 | 94.84 | 95.32
4.4 | 53.8 | 0.97 | 0.8 | Hydrochloric Acid | Unknown | 4 | 0 | 60 | 80 | 94.9 | 94.5 | 94.8 | 94.8
4.4 | 53.8 | 0.97 | 0.8 | Hydrochloric Acid | Unknown | 4 | 0 | 60 | 80 | 94.9 | 94.5 | 97.88 | 94.8
4.4 | 53.8 | 0.97 | 0.8 | Hydrochloric Acid | Unknown | 4 | 0 | 60 | 80 | 94.9 | 94.5 | 94.8 | 94.8
4.4 | 53.8 | 0.97 | 0.8 | Hydrochloric Acid | Unknown | 4 | 0 | 60 | 80 | 94.9 | 94.5 | 95.53 | 98.43
4.4 | 53.8 | 0.97 | 0.8 | Hydrochloric Acid | Unknown | 4 | 0 | 60 | 80 | 94.9 | 94.5 | 94.8 | 94.8
4.4 | 53.8 | 0.97 | 0.8 | Hydrochloric Acid | Unknown | 4 | 0 | 60 | 80 | 94.9 | 94.5 | 98 | 94.8
4.4 | 53.8 | 0.97 | 0.8 | Hydrochloric Acid | Unknown | 4 | 0 | 60 | 80 | 94.9 | 94.5 | 94.8 | 94.8
4.4 | 53.8 | 0.97 | 0.8 | Hydrochloric Acid | Unknown | 4 | 0 | 60 | 80 | 94.9 | 99.25 | 94.8 | 100
4.4 | 53.8 | 0.97 | 0.8 | Hydrochloric Acid | Unknown | 4 | 0 | 60 | 80 | 94.9 | 94.5 | 94.8 | 94.8
4.4 | 53.8 | 0.97 | 0.8 | Hydrochloric Acid | Unknown | 4 | 0 | 60 | 80 | 94.9 | 94.5 | 95.33 | 94.8
4.4 | 53.8 | 0.97 | 0.8 | Hydrochloric Acid | Unknown | 4 | 0 | 60 | 80 | 94.9 | 94.5 | 94.8 | 94.8
4.4 | 53.8 | 0.97 | 0.8 | Hydrochloric Acid | Unknown | 4 | 0 | 60 | 80 | 94.9 | 94.5 | 94.8 | 99.94
4.4 | 53.8 | 0.97 | 0.8 | Hydrochloric Acid | Unknown | 4 | 0 | 60 | 80 | 94.9 | 94.5 | 94.8 | 94.8
4.4 | 53.8 | 0.97 | 0.8 | Hydrochloric Acid | Unknown | 4 | 0 | 60 | 80 | 94.9 | 94.5 | 95.18 | 94.8
4.4 | 53.8 | 0.97 | 0.8 | Hydrochloric Acid | Unknown | 4 | 0 | 60 | 80 | 94.9 | 100 | 94.8 | 100
4.4 | 53.8 | 0.97 | 0.8 | Hydrochloric Acid | Unknown | 4 | 0 | 60 | 80 | 94.9 | 94.5 | 94.8 | 95.46
4.4 | 53.8 | 0.97 | 0.8 | Hydrochloric Acid | Unknown | 4 | 0 | 60 | 80 | 94.9 | 94.5 | 96.75 | 94.8
4.4 | 53.8 | 0.97 | 0.8 | Hydrochloric Acid | Unknown | 4 | 0 | 60 | 80 | 94.9 | 94.5 | 94.8 | 94.8
4.4 | 53.8 | 0.97 | 0.8 | Hydrochloric Acid | Unknown | 4 | 0 | 60 | 80 | 94.9 | 94.5 | 96.21 | 94.8
4.4 | 53.8 | 0.97 | 0.8 | Hydrochloric Acid | Unknown | 4 | 0 | 60 | 80 | 94.9 | 94.5 | 94.8 | 96.54
4.4 | 53.8 | 0.97 | 0.8 | Hydrochloric Acid | Unknown | 4 | 0 | 60 | 80 | 94.9 | 94.5 | 97.71 | 100
4.4 | 53.8 | 0.97 | 0.8 | Hydrochloric Acid | Unknown | 4 | 0 | 60 | 80 | 94.9 | 94.5 | 96.12 | 94.8
4.4 | 53.8 | 0.97 | 0.8 | Hydrochloric Acid | Unknown | 4 | 0 | 60 | 80 | 94.9 | 94.5 | 94.8 | 94.8
4.4 | 53.8 | 0.97 | 0.8 | Hydrochloric Acid | Unknown | 4 | 0 | 60 | 80 | 94.9 | 98.33 | 94.8 | 96.29
4.4 | 53.8 | 0.97 | 0.8 | Hydrochloric Acid | Unknown | 4 | 0 | 60 | 80 | 94.9 | 94.5 | 95.86 | 94.8
4.4 | 53.8 | 0.97 | 0.8 | Hydrochloric Acid | Unknown | 4 | 0 | 60 | 80 | 94.9 | 96.65 | 94.8 | 94.8
4.4 | 53.8 | 0.97 | 0.8 | Hydrochloric Acid | Unknown | 4 | 0 | 60 | 80 | 95 | 94.5 | 94.8 | 94.8
4.4 | 53.8 | 0.97 | 0.8 | Hydrochloric Acid | Unknown | 4 | 0 | 60 | 80 | 94.9 | 94.5 | 97.1 | 94.8
4.4 | 53.8 | 0.97 | 0.8 | Hydrochloric Acid | Unknown | 4 | 0 | 60 | 80 | 94.9 | 94.5 | 94.8 | 94.8
4.4 | 53.8 | 0.97 | 0.8 | Hydrochloric Acid | Unknown | 4 | 0 | 60 | 80 | 94.9 | 94.5 | 94.9 | 94.8
4.4 | 53.8 | 0.97 | 0.8 | Hydrochloric Acid | Unknown | 4 | 0 | 60 | 80 | 94.9 | 94.5 | 96.51 | 94.8
4.4 | 53.8 | 0.97 | 0.8 | Hydrochloric Acid | Unknown | 4 | 0 | 60 | 80 | 94.9 | 94.5 | 96.24 | 94.8
4.4 | 53.8 | 0.97 | 0.8 | Hydrochloric Acid | Unknown | 4 | 0 | 60 | 80 | 94.9 | 94.5 | 94.8 | 94.8
4.4 | 53.8 | 0.97 | 0.8 | Hydrochloric Acid | Unknown | 4 | 0 | 60 | 80 | 94.9 | 94.5 | 94.8 | 94.8
4.4 | 53.8 | 0.97 | 0.8 | Hydrochloric Acid | Unknown | 4 | 0 | 60 | 80 | 94.9 | 94.5 | 94.8 | 94.8
4.4 | 53.8 | 0.97 | 0.8 | Hydrochloric Acid | Unknown | 4 | 0 | 60 | 80 | 94.9 | 94.5 | 94.8 | 94.8
4.4 | 53.8 | 0.97 | 0.8 | Hydrochloric Acid | Unknown | 4 | 0 | 60 | 80 | 94.9 | 94.5 | 95.32 | 99.36
4.4 | 53.8 | 0.97 | 0.8 | Hydrochloric Acid | Unknown | 4 | 0 | 60 | 80 | 94.9 | 98.06 | 94.8 | 94.8
4.4 | 53.8 | 0.97 | 0.8 | Hydrochloric Acid | Unknown | 4 | 0 | 60 | 80 | 94.9 | 94.5 | 94.87 | 96.68
4.4 | 53.8 | 0.97 | 0.8 | Hydrochloric Acid | Unknown | 4 | 0 | 60 | 80 | 94.9 | 96.59 | 96.66 | 94.8
4.4 | 53.8 | 0.97 | 0.8 | Hydrochloric Acid | Unknown | 4 | 0 | 60 | 80 | 94.9 | 94.5 | 94.8 | 94.8
4.4 | 53.8 | 0.97 | 0.8 | Hydrochloric Acid | Unknown | 4 | 0 | 60 | 80 | 94.9 | 94.5 | 94.8 | 94.8
4.4 | 53.8 | 0.97 | 0.8 | Hydrochloric Acid | Unknown | 4 | 0 | 60 | 80 | 94.9 | 94.5 | 95.08 | 94.8
4.4 | 53.8 | 0.97 | 0.8 | Hydrochloric Acid | Unknown | 4 | 0 | 60 | 80 | 94.9 | 94.5 | 94.8 | 94.8
4.4 | 53.8 | 0.97 | 0.8 | Hydrochloric Acid | Unknown | 4 | 0 | 60 | 80 | 94.9 | 97.43 | 97.39 | 94.8
4.4 | 53.8 | 0.97 | 0.8 | Hydrochloric Acid | Unknown | 4 | 0 | 60 | 80 | 94.9 | 94.5 | 96.42 | 94.8
4.4 | 53.8 | 0.97 | 0.8 | Hydrochloric Acid | Unknown | 4 | 0 | 60 | 80 | 94.9 | 94.5 | 95.27 | 94.8
4.4 | 53.8 | 0.97 | 0.8 | Hydrochloric Acid | Unknown | 4 | 0 | 60 | 80 | 94.9 | 94.5 | 98.07 | 97.15
4.4 | 53.8 | 0.97 | 0.8 | Hydrochloric Acid | Unknown | 4 | 0 | 60 | 80 | 94.9 | 94.5 | 94.8 | 94.8
4.4 | 53.8 | 0.97 | 0.8 | Hydrochloric Acid | Unknown | 4 | 0 | 60 | 80 | 94.9 | 94.5 | 94.8 | 94.8
4.4 | 53.8 | 0.97 | 0.8 | Hydrochloric Acid | Unknown | 4 | 0 | 60 | 80 | 94.9 | 96.41 | 95.41 | 94.8
4.4 | 53.8 | 0.97 | 0.8 | Hydrochloric Acid | Unknown | 4 | 0 | 60 | 80 | 94.9 | 94.5 | 94.8 | 94.8
4.4 | 53.8 | 0.97 | 0.8 | Hydrochloric Acid | Unknown | 4 | 0 | 60 | 80 | 94.9 | 94.5 | 95.29 | 94.8
4.4 | 53.8 | 0.97 | 0.8 | Hydrochloric Acid | Unknown | 4 | 0 | 60 | 80 | 94.9 | 97.06 | 94.8 | 94.8
4.4 | 53.8 | 0.97 | 0.8 | Hydrochloric Acid | Unknown | 4 | 0 | 60 | 80 | 94.9 | 95.99 | 96.02 | 94.8
4.4 | 53.8 | 0.97 | 0.8 | Hydrochloric Acid | Unknown | 4 | 0 | 60 | 80 | 94.9 | 94.5 | 96.7 | 94.8
4.4 | 53.8 | 0.97 | 0.8 | Hydrochloric Acid | Unknown | 4 | 0 | 60 | 80 | 94.9 | 94.5 | 95.24 | 94.8
4.4 | 53.8 | 0.97 | 0.8 | Hydrochloric Acid | Unknown | 4 | 0 | 60 | 80 | 94.9 | 94.5 | 94.8 | 94.8
2 | 16 | 0 | 0 | Hydrochloric Acid | Unknown | 2.861068 | 0 | 145 | 80 | 92.76 | 91.85
2 | 16 | 0 | 0 | Hydrochloric Acid | Unknown | 5 | 0 | 150 | 80 | 100 | 96.59
2 | 16 | 0 | 0 | Hydrochloric Acid | Unknown | 4.177137 | 0 | 90 | 81 | 96.23 | 79.64
2 | 16 | 0 | 0 | Hydrochloric Acid | Unknown | 4.260866 | 0 | 141 | 86 | 95.86 | 92.81
2 | 16 | 0 | 0 | Hydrochloric Acid | Unknown | 5 | 0 | 142 | 84 | 97.41 | 100
2 | 16 | 0 | 0 | Hydrochloric Acid | Unknown | 3.370573 | 0 | 150 | 82 | 89.65 | 82.6
2 | 16 | 0 | 0 | Hydrochloric Acid | Unknown | 3.8426 | 0 | 150 | 77 | 95.58 | 88.15
2 | 16 | 0 | 0 | Hydrochloric Acid | Unknown | 3.487853 | 0 | 150 | 78 | 95.77 | 95.27
2 | 16 | 0 | 0 | Hydrochloric Acid | Unknown | 3.910775 | 0 | 140 | 50 | 76.02 | 53.74
2 | 16 | 0 | 0 | Hydrochloric Acid | Unknown | 4.111644 | 0 | 131 | 40 | 64.27 | 45.34
2 | 16 | 0 | 0 | Hydrochloric Acid | Unknown | 4.030303 | 0 | 150 | 82 | 100 | 88.42
2 | 16 | 0 | 0 | Hydrochloric Acid | Unknown | 4.055095 | 0 | 149 | 81 | 99.97 | 100
2 | 16 | 0 | 0 | Hydrochloric Acid | Unknown | 4.264182 | 0 | 127 | 77 | 98.92 | 88.9
2 | 16 | 0 | 0 | Hydrochloric Acid | Unknown | 4.076412 | 0 | 55 | 84 | 93.08 | 89.79
2 | 16 | 0 | 0 | Hydrochloric Acid | Unknown | 4.159783 | 0 | 150 | 50 | 76.49 | 64.97
2 | 16 | 0 | 0 | Hydrochloric Acid | Unknown | 3.812087 | 0 | 150 | 75 | 90.42 | 89.24
2 | 16 | 0 | 0 | Hydrochloric Acid | Unknown | 3.780921 | 0 | 147 | 50 | 75.74 | 52.64
2 | 16 | 0 | 0 | Hydrochloric Acid | Unknown | 4.322823 | 0 | 147 | 81 | 95.99 | 91.91
2 | 16 | 0 | 0 | Hydrochloric Acid | Unknown | 4.02018 | 0 | 150 | 83 | 94.34 | 97.97
2 | 16 | 0 | 0 | Hydrochloric Acid | Unknown | 3.875354 | 0 | 150 | 79 | 94.2 | 91.05
2 | 16 | 0 | 0 | Hydrochloric Acid | Unknown | 3.875721 | 0 | 150 | 82 | 97.93 | 84.1
2 | 16 | 0 | 0 | Hydrochloric Acid | Unknown | 3.870175 | 0 | 36 | 81 | 88.17 | 80.92
2 | 16 | 0 | 0 | Hydrochloric Acid | Unknown | 1 | 0 | 147 | 76 | 89.24 | 56.64
2 | 16 | 0 | 0 | Hydrochloric Acid | Unknown | 3.74337 | 0 | 112 | 76 | 89.09 | 93.51
2 | 16 | 0 | 0 | Hydrochloric Acid | Unknown | 3.699916 | 0 | 150 | 100 | 92.87 | 94.05
2 | 16 | 0 | 0 | Hydrochloric Acid | Unknown | 3.960999 | 0 | 146 | 84 | 100 | 90.54
2 | 16 | 0 | 0 | Hydrochloric Acid | Unknown | 3.881415 | 0 | 147 | 81 | 100 | 91.64
2 | 16 | 0 | 0 | Hydrochloric Acid | Unknown | 4.221432 | 0 | 30 | 84 | 86.77 | 69.41
2 | 16 | 0 | 0 | Hydrochloric Acid | Unknown | 5 | 0 | 150 | 83 | 98.46 | 91.72
2 | 16 | 0 | 0 | Hydrochloric Acid | Unknown | 4.053064 | 0 | 148 | 52 | 76.61 | 63.17
2 | 16 | 0 | 0 | Hydrochloric Acid | Unknown | 3.851376 | 0 | 150 | 67 | 89.15 | 96.85
2 | 16 | 0 | 0 | Hydrochloric Acid | Unknown | 3.975794 | 0 | 90 | 85 | 98.14 | 98.73
2 | 16 | 0 | 0 | Hydrochloric Acid | Unknown | 4.0722 | 0 | 91 | 82 | 99.96 | 94.38
2 | 16 | 0 | 0 | Hydrochloric Acid | Unknown | 4.143239 | 0 | 136 | 40 | 67.24 | 43.04
2 | 16 | 0 | 0 | Hydrochloric Acid | Unknown | 3.981222 | 0 | 150 | 78 | 97.08 | 85.59
2 | 16 | 0 | 0 | Hydrochloric Acid | Unknown | 4.215825 | 0 | 149 | 41 | 69.02 | 56.27
2 | 16 | 0 | 0 | Hydrochloric Acid | Unknown | 5 | 0 | 150 | 75 | 93.42 | 88.51
2 | 16 | 0 | 0 | Hydrochloric Acid | Unknown | 4.158569 | 0 | 142 | 42 | 68.09 | 56.56
2 | 16 | 0 | 0 | Hydrochloric Acid | Unknown | 1.90203 | 0 | 147 | 77 | 90.19 | 84.93
2 | 16 | 0 | 0 | Hydrochloric Acid | Unknown | 3.637482 | 0 | 86 | 81 | 96.52 | 82
2 | 16 | 0 | 0 | Hydrochloric Acid | Unknown | 4.053672 | 0 | 129 | 78 | 94.3 | 87.13
2 | 16 | 0 | 0 | Hydrochloric Acid | Unknown | 4.145065 | 0 | 146 | 59 | 86.8 | 79.22
2 | 16 | 0 | 0 | Hydrochloric Acid | Unknown | 4.115069 | 0 | 150 | 68 | 90.32 | 85.61
2 | 16 | 0 | 0 | Hydrochloric Acid | Unknown | 4.084437 | 0 | 30 | 80 | 88.68 | 79.12
2 | 16 | 0 | 0 | Hydrochloric Acid | Unknown | 4.930283 | 0 | 147 | 86 | 97.73 | 100
2 | 16 | 0 | 0 | Hydrochloric Acid | Unknown | 3.838651 | 0 | 149 | 84 | 99.35 | 87.84
2 | 16 | 0 | 0 | Hydrochloric Acid | Unknown | 4.110346 | 0 | 98 | 81 | 92.12 | 96.27
2 | 16 | 0 | 0 | Hydrochloric Acid | Unknown | 4.085289 | 0 | 139 | 50 | 76.19 | 61.05
2 | 16 | 0 | 0 | Hydrochloric Acid | Unknown | 3.88782 | 0 | 142 | 63 | 82.98 | 82.7
2 | 16 | 0 | 0 | Hydrochloric Acid | Unknown | 2.221885 | 0 | 138 | 83 | 95.64 | 83.02
2 | 16 | 0 | 0 | Hydrochloric Acid | Unknown | 1.823427 | 0 | 143 | 78 | 89.8 | 72.25
2 | 16 | 0 | 0 | Hydrochloric Acid | Unknown | 3.883295 | 0 | 145 | 80 | 97.8 | 95.91
2 | 16 | 0 | 0 | Hydrochloric Acid | Unknown | 1.327285 | 0 | 140 | 75 | 93.43 | 76.88
2 | 16 | 0 | 0 | Hydrochloric Acid | Unknown | 5 | 0 | 146 | 83 | 97.78 | 99.3
2 | 16 | 0 | 0 | Hydrochloric Acid | Unknown | 3.928398 | 0 | 30 | 86 | 92.48 | 82.25
2 | 16 | 0 | 0 | Hydrochloric Acid | Unknown | 4.057476 | 0 | 144 | 40 | 69.16 | 52.83
2 | 16 | 0 | 0 | Hydrochloric Acid | Unknown | 4.030958 | 0 | 67 | 74 | 92.82 | 84.1
2 | 16 | 0 | 0 | Hydrochloric Acid | Unknown | 3.450877 | 0 | 150 | 82 | 97.11 | 91.91
2 | 16 | 0 | 0 | Hydrochloric Acid | Unknown | 1 | 0 | 150 | 77 | 90.93 | 58.83
2 | 16 | 0 | 0 | Hydrochloric Acid | Unknown | 3.989831 | 0 | 144 | 78 | 95.3 | 87.48
2 | 16 | 0 | 0 | Hydrochloric Acid | Unknown | 1.928678 | 0 | 141 | 82 | 89.31 | 79.87
2 | 16 | 0 | 0 | Hydrochloric Acid | Unknown | 4.049421 | 0 | 143 | 51 | 72.47 | 59.12
2 | 16 | 0 | 0 | Hydrochloric Acid | Unknown | 4.225896 | 0 | 150 | 79 | 97.26 | 91.82
2 | 16 | 0 | 0 | Hydrochloric Acid | Unknown | 3.935693 | 0 | 150 | 58 | 82.19 | 61.44
2 | 16 | 0 | 0 | Hydrochloric Acid | Unknown | 3.788469 | 0 | 35 | 80 | 91.82 | 74.33
2 | 16 | 0 | 0 | Hydrochloric Acid | Unknown | 3.06497 | 0 | 150 | 79 | 97.96 | 81.43
2 | 16 | 0 | 0 | Hydrochloric Acid | Unknown | 3.934675 | 0 | 146 | 47 | 70.49 | 53.26
2 | 16 | 0 | 0 | Hydrochloric Acid | Unknown | 1 | 0 | 150 | 79 | 87.56 | 58.97
2 | 16 | 0 | 0 | Hydrochloric Acid | Unknown | 3.941645 | 0 | 58 | 81 | 89.19 | 86.33
2 | 16 | 0 | 0 | Hydrochloric Acid | Unknown | 4.448368 | 0 | 149 | 79 | 100 | 92.27
2 | 16 | 0 | 0 | Hydrochloric Acid | Unknown | 3.551859 | 0 | 150 | 46 | 73.02 | 44.25
2 | 16 | 0 | 0 | Hydrochloric Acid | Unknown | 3.922333 | 0 | 139 | 83 | 99.66 | 97.36
2 | 16 | 0 | 0 | Hydrochloric Acid | Unknown | 3.999262 | 0 | 59 | 72 | 84.18 | 83.27
2 | 16 | 0 | 0 | Hydrochloric Acid | Unknown | 3.843772 | 0 | 150 | 40 | 69.06 | 41.93
2 | 16 | 0 | 0 | Hydrochloric Acid | Unknown | 4.179965 | 0 | 141 | 40 | 70.33 | 43.01
2 | 16 | 0 | 0 | Hydrochloric Acid | Unknown | 4.162652 | 0 | 146 | 100 | 97.75 | 98.61
2 | 16 | 0 | 0 | Hydrochloric Acid | Unknown | 3.990449 | 0 | 147 | 82 | 100 | 91.55
2 | 16 | 0 | 0 | Hydrochloric Acid | Unknown | 3.945865 | 0 | 119 | 83 | 100 | 91.19
2 | 16 | 0 | 0 | Hydrochloric Acid | Unknown | 3.977609 | 0 | 140 | 58 | 80.38 | 72.77
2 | 16 | 0 | 0 | Hydrochloric Acid | Unknown | 1 | 0 | 150 | 82 | 87.58 | 71.55
2 | 16 | 0 | 0 | Hydrochloric Acid | Unknown | 1.984325 | 0 | 150 | 81 | 89.57 | 84.23
2 | 16 | 0 | 0 | Hydrochloric Acid | Unknown | 3.9624 | 0 | 93 | 75 | 97.41 | 91.63
2 | 16 | 0 | 0 | Hydrochloric Acid | Unknown | 4.05049 | 0 | 145 | 66 | 87.18 | 75.11
2 | 16 | 0 | 0 | Hydrochloric Acid | Unknown | 4.150642 | 0 | 150 | 86 | 98.12 | 100
2 | 16 | 0 | 0 | Hydrochloric Acid | Unknown | 3.753948 | 0 | 115 | 81 | 97.72 | 94.79
2 | 16 | 0 | 0 | Hydrochloric Acid | Unknown | 3.789867 | 0 | 118 | 81 | 95.79 | 98.92
2 | 16 | 0 | 0 | Hydrochloric Acid | Unknown | 3.650296 | 0 | 150 | 61 | 86.81 | 84.34
2 | 16 | 0 | 0 | Hydrochloric Acid | Unknown | 4.173279 | 0 | 150 | 79 | 96.06 | 94.62
2 | 16 | 0 | 0 | Hydrochloric Acid | Unknown | 4.050065 | 0 | 143 | 72 | 92.11 | 85.94
2 | 16 | 0 | 0 | Hydrochloric Acid | Unknown | 4.101054 | 0 | 121 | 75 | 95.52 | 89.14
2 | 16 | 0 | 0 | Hydrochloric Acid | Unknown | 3.7141 | 0 | 142 | 60 | 84.24 | 80.63
2 | 16 | 0 | 0 | Hydrochloric Acid | Unknown | 1.35699 | 0 | 143 | 78 | 89.53 | 79.69
2 | 16 | 0 | 0 | Hydrochloric Acid | Unknown | 3.87823 | 0 | 144 | 48 | 73.99 | 48.7
2 | 16 | 0 | 0 | Hydrochloric Acid | Unknown | 4.033641 | 0 | 147 | 71 | 94.74 | 84.52
2 | 16 | 0 | 0 | Hydrochloric Acid | Unknown | 3.170877 | 0 | 150 | 83 | 100 | 100
2 | 16 | 0 | 0 | Hydrochloric Acid | Unknown | 3.802604 | 0 | 33 | 79 | 90.81 | 76.33
2 | 16 | 0 | 0 | Hydrochloric Acid | Unknown | 3.890735 | 0 | 150 | 100 | 100 | 94.49
2 | 16 | 0 | 0 | Hydrochloric Acid | Unknown | 1.035834 | 0 | 143 | 80 | 89.63 | 62.17
2 | 16 | 0 | 0 | Hydrochloric Acid | Unknown | 4.571495 | 0 | 147 | 77 | 94.13 | 93.66
2 | 16 | 0 | 0 | Hydrochloric Acid | Unknown | 4.060225 | 0 | 150 | 59 | 86.43 | 78.86
2 | 16 | 0 | 0 | Hydrochloric Acid | Unknown | 4.321272 | 0 | 146 | 99 | 98.81 | 94.77
2 | 16 | 0 | 0 | Hydrochloric Acid | Unknown | 4.241135 | 0 | 148 | 40 | 65.51 | 49.84
2 | 16 | 0 | 0 | Hydrochloric Acid | Unknown | 4.073602 | 0 | 150 | 81 | 97.1 | 91.64
2 | 16 | 0 | 0 | Hydrochloric Acid | Unknown | 3.802161 | 0 | 148 | 61 | 84.46 | 86.47
2 | 16 | 0 | 0 | Hydrochloric Acid | Unknown | 4.211951 | 0 | 150 | 95 | 97.11 | 100
2 | 16 | 0 | 0 | Hydrochloric Acid | Unknown | 3.700378 | 0 | 150 | 75 | 97.7 | 90.71
2 | 16 | 0 | 0 | Hydrochloric Acid | Unknown | 4.320175 | 0 | 149 | 41 | 70.26 | 46.08
2 | 16 | 0 | 0 | Hydrochloric Acid | Unknown | 4.040001 | 0 | 150 | 58 | 86.16 | 83.62
2 | 16 | 0 | 0 | Hydrochloric Acid | Unknown | 3.469955 | 0 | 63 | 81 | 92.79 | 93.07
2 | 16 | 0 | 0 | Hydrochloric Acid | Unknown | 3.931899 | 0 | 141 | 42 | 69.26 | 47.05
2 | 16 | 0 | 0 | Hydrochloric Acid | Unknown | 5 | 0 | 143 | 76 | 91.7 | 85.29
2 | 16 | 0 | 0 | Hydrochloric Acid | Unknown | 3.952595 | 0 | 85 | 76 | 93.37 | 84.16
2 | 16 | 0 | 0 | Hydrochloric Acid | Unknown | 2.143001 | 0 | 145 | 85 | 92.33 | 88.61
2 | 16 | 0 | 0 | Hydrochloric Acid | Unknown | 3.829995 | 0 | 59 | 81 | 89.36 | 98.94
2 | 16 | 0 | 0 | Hydrochloric Acid | Unknown | 1.738804 | 0 | 150 | 79 | 89.65 | 87.39
2 | 16 | 0 | 0 | Hydrochloric Acid | Unknown | 3.985711 | 0 | 150 | 57 | 80.56 | 64.11
2 | 16 | 0 | 0 | Hydrochloric Acid | Unknown | 4.006313 | 0 | 150 | 78 | 98.04 | 84
2 | 16 | 0 | 0 | Hydrochloric Acid | Unknown | 4.930323 | 0 | 147 | 76 | 95.19 | 92.53
2 | 16 | 0 | 0 | Hydrochloric Acid | Unknown | 4.245458 | 0 | 48 | 83 | 91.47 | 81.44
6 | 26.9 | 6.8 | 26.6 | Hydrochloric Acid | Unknown | 3.628132 | 0 | 120 | 80 | 96.89 | 77.62 | 100 | 93.47
6 | 26.9 | 6.8 | 26.6 | Hydrochloric Acid | Unknown | 4.05979 | 0 | 56 | 80 | 99.19 | 88.51 | 97.26 | 93.76
6 | 26.9 | 6.8 | 26.6 | Hydrochloric Acid | Unknown | 5.1308 | 0 | 57 | 79 | 96.46 | 98.94 | 100 | 95.17
6 | 26.9 | 6.8 | 26.6 | Hydrochloric Acid | Unknown | 4.225844 | 0 | 131 | 80 | 98.93 | 93.4 | 100 | 100
6 | 26.9 | 6.8 | 26.6 | Hydrochloric Acid | Unknown | 1.124284 | 0 | 74 | 80 | 80.78 | 57.37 | 77.93 | 81.93
6 | 26.9 | 6.8 | 26.6 | Hydrochloric Acid | Unknown | 4.132896 | 0 | 52 | 60 | 74.22 | 52.32 | 66.17 | 86.16
6 | 26.9 | 6.8 | 26.6 | Hydrochloric Acid | Unknown | 4.753837 | 0 | 52 | 80 | 95.73 | 94.79 | 96.89 | 93.94
6 | 26.9 | 6.8 | 26.6 | Hydrochloric Acid | Unknown | 3.973756 | 0 | 64 | 60 | 76.08 | 68.16 | 68.26 | 86.41
6 | 26.9 | 6.8 | 26.6 | Hydrochloric Acid | Unknown | 3.623221 | 0 | 32 | 79 | 98.43 | 66.89 | 89.36 | 100
6 | 26.9 | 6.8 | 26.6 | Hydrochloric Acid | Unknown | 1.499158 | 0 | 73 | 79 | 84.31 | 75.68 | 80.71 | 87.72
6 | 26.9 | 6.8 | 26.6 | Hydrochloric Acid | Unknown | 4.185161 | 0 | 46 | 80 | 96.99 | 92.11 | 99.13 | 92.85
6 | 26.9 | 6.8 | 26.6 | Hydrochloric Acid | Unknown | 3.811719 | 0 | 57 | 69 | 78.73 | 74.06 | 80.49 | 87.26
6 | 26.9 | 6.8 | 26.6 | Hydrochloric Acid | Unknown | 3.218125 | 0 | 50 | 79 | 88.95 | 84.48 | 96.37 | 91.66
6 | 26.9 | 6.8 | 26.6 | Hydrochloric Acid | Unknown | 4.277087 | 0 | 117 | 79 | 100 | 95.62 | 100 | 90.93
6 | 26.9 | 6.8 | 26.6 | Hydrochloric Acid | Unknown | 4.845171 | 0 | 78 | 80 | 100 | 99.77 | 99.79 | 94.1
6 | 26.9 | 6.8 | 26.6 | Hydrochloric Acid | Unknown | 4.147578 | 0 | 104 | 80 | 88.2 | 97.46 | 100 | 100
6 | 26.9 | 6.8 | 26.6 | Hydrochloric Acid | Unknown | 1 | 0 | 42 | 80 | 79.98 | 39.81 | 65.42 | 66.97
6 | 26.9 | 6.8 | 26.6 | Hydrochloric Acid | Unknown | 3.53853 | 0 | 51 | 60 | 78.14 | 54.01 | 66.1 | 88.38
6 | 26.9 | 6.8 | 26.6 | Hydrochloric Acid | Unknown | 5.030827 | 0 | 63 | 78 | 89.75 | 83.08 | 97.52 | 85.47
6 | 26.9 | 6.8 | 26.6 | Hydrochloric Acid | Unknown | 4.882282 | 0 | 67 | 79 | 100 | 93.56 | 100 | 100
6 | 26.9 | 6.8 | 26.6 | Hydrochloric Acid | Unknown | 3.889978 | 0 | 65 | 80 | 88.85 | 92.38 | 98.05 | 94.65
6 | 26.9 | 6.8 | 26.6 | Hydrochloric Acid | Unknown | 4.493836 | 0 | 133 | 80 | 100 | 94.9 | 100 | 94.79
6 | 26.9 | 6.8 | 26.6 | Hydrochloric Acid | Unknown | 3.618536 | 0 | 220 | 80 | 100 | 100 | 100 | 100
6 | 26.9 | 6.8 | 26.6 | Hydrochloric Acid | Unknown | 6 | 0 | 73 | 80 | 93.88 | 100 | 100 | 95.59
6 | 26.9 | 6.8 | 26.6 | Hydrochloric Acid | Unknown | 3.751298 | 0 | 56 | 80 | 96.48 | 79.94 | 97.94 | 85.21
6 | 26.9 | 6.8 | 26.6 | Hydrochloric Acid | Unknown | 4.227065 | 0 | 68 | 79 | 100 | 91.17 | 100 | 100
6 | 26.9 | 6.8 | 26.6 | Hydrochloric Acid | Unknown | 4.074608 | 0 | 45 | 80 | 95.99 | 77.5 | 93.77 | 97.43
6 | 26.9 | 6.8 | 26.6 | Hydrochloric Acid | Unknown | 4.094836 | 0 | 60 | 61 | 76.36 | 63.65 | 70.83 | 85.31
6 | 26.9 | 6.8 | 26.6 | Hydrochloric Acid | Unknown | 1 | 0 | 63 | 79 | 76.77 | 55.12 | 63.26 | 63.93
6 | 26.9 | 6.8 | 26.6 | Hydrochloric Acid | Unknown | 4.808603 | 0 | 73 | 80 | 94.69 | 77.17 | 100 | 91.5
6 | 26.9 | 6.8 | 26.6 | Hydrochloric Acid | Unknown | 4.231813 | 0 | 222 | 80 | 100 | 100 | 100 | 100
6 | 26.9 | 6.8 | 26.6 | Hydrochloric Acid | Unknown | 5.442699 | 0 | 60 | 79 | 99.1 | 96.65 | 100 | 100
6 | 26.9 | 6.8 | 26.6 | Hydrochloric Acid | Unknown | 4.120077 | 0 | 168 | 80 | 100 | 96.52 | 100 | 100
6 | 26.9 | 6.8 | 26.6 | Hydrochloric Acid | Unknown | 3.775645 | 0 | 66 | 60 | 75.69 | 76.02 | 73.54 | 84.63
6 | 26.9 | 6.8 | 26.6 | Hydrochloric Acid | Unknown | 2.084735 | 0 | 69 | 80 | 83.09 | 72.19 | 85.11 | 87.82
6 | 26.9 | 6.8 | 26.6 | Hydrochloric Acid | Unknown | 4.606868 | 0 | 74 | 80 | 97.23 | 95.97 | 100 | 97.45
6 | 26.9 | 6.8 | 26.6 | Hydrochloric Acid | Unknown | 6 | 0 | 54 | 79 | 90.73 | 90.11 | 99.9 | 98.16
6 | 26.9 | 6.8 | 26.6 | Hydrochloric Acid | Unknown | 4.36546 | 0 | 70 | 61 | 80.76 | 74.03 | 77.09 | 92.97
6 | 26.9 | 6.8 | 26.6 | Hydrochloric Acid | Unknown | 3.814918 | 0 | 75 | 80 | 100 | 87.23 | 100 | 84.6
6 | 26.9 | 6.8 | 26.6 | Hydrochloric Acid | Unknown | 5.989478 | 0 | 42 | 80 | 92.24 | 87.81 | 100 | 99.24
6 | 26.9 | 6.8 | 26.6 | Hydrochloric Acid | Unknown | 4.154891 | 0 | 67 | 80 | 100 | 97.32 | 100 | 92.92
6 | 26.9 | 6.8 | 26.6 | Hydrochloric Acid | Unknown | 4.099332 | 0 | 71 | 79 | 99.16 | 93.01 | 100 | 91.16
6 | 26.9 | 6.8 | 26.6 | Hydrochloric Acid | Unknown | 1 | 0 | 57 | 79 | 76.24 | 51.14 | 67.36 | 64.67
6 | 26.9 | 6.8 | 26.6 | Hydrochloric Acid | Unknown | 3.797621 | 0 | 15 | 78 | 87.89 | 77.18 | 83.65 | 93.64
6 | 26.9 | 6.8 | 26.6 | Hydrochloric Acid | Unknown | 4.247071 | 0 | 71 | 61 | 75.79 | 78.73 | 78.45 | 83.54
6 | 26.9 | 6.8 | 26.6 | Hydrochloric Acid | Unknown | 3.297888 | 0 | 47 | 79 | 90.09 | 83.41 | 97.94 | 97.46
6 | 26.9 | 6.8 | 26.6 | Hydrochloric Acid | Unknown | 4.378036 | 0 | 58 | 70 | 83.15 | 72.99 | 78.1 | 94.03
6 | 26.9 | 6.8 | 26.6 | Hydrochloric Acid | Unknown | 4.450983 | 0 | 120 | 80 | 100 | 94.08 | 100 | 97.01
6 | 26.9 | 6.8 | 26.6 | Hydrochloric Acid | Unknown | 4.033655 | 0 | 68 | 80 | 99.96 | 97.89 | 100 | 93.49
6 | 26.9 | 6.8 | 26.6 | Hydrochloric Acid | Unknown | 3.9222 | 0 | 233 | 79 | 100 | 95.79 | 100 | 97.31
6 | 26.9 | 6.8 | 26.6 | Hydrochloric Acid | Unknown | 4.337748 | 0 | 52 | 70 | 82.04 | 68.61 | 78.95 | 94.17
6 | 26.9 | 6.8 | 26.6 | Hydrochloric Acid | Unknown | 4.178267 | 0 | 61 | 80 | 96.48 | 82.16 | 98.04 | 88.99
6 | 26.9 | 6.8 | 26.6 | Hydrochloric Acid | Unknown | 1.754386 | 0 | 71 | 80 | 89.37 | 67.75 | 85.83 | 91.79
6 | 26.9 | 6.8 | 26.6 | Hydrochloric Acid | Unknown | 5.741591 | 0 | 86 | 80 | 99.69 | 95.59 | 100 | 96.11
6 | 26.9 | 6.8 | 26.6 | Hydrochloric Acid | Unknown | 4.122983 | 0 | 43 | 80 | 95.87 | 81.71 | 95.85 | 96.01
6 | 26.9 | 6.8 | 26.6 | Hydrochloric Acid | Unknown | 3.955681 | 0 | 64 | 69 | 82.67 | 80.1 | 78.3 | 83.67
6 | 26.9 | 6.8 | 26.6 | Hydrochloric Acid | Unknown | 4.993393 | 0 | 48 | 80 | 94.04 | 95.23 | 100 | 94.44
6 | 26.9 | 6.8 | 26.6 | Hydrochloric Acid | Unknown | 4.268133 | 0 | 71 | 70 | 87.51 | 68.13 | 82.91 | 96.39
6 | 26.9 | 6.8 | 26.6 | Hydrochloric Acid | Unknown | 5.189759 | 0 | 49 | 80 | 94.27 | 88.52 | 98.14 | 89.44
6 | 26.9 | 6.8 | 26.6 | Hydrochloric Acid | Unknown | 3.332468 | 0 | 52 | 79 | 91.88 | 89.02 | 94.54 | 96.32
6 | 26.9 | 6.8 | 26.6 | Hydrochloric Acid | Unknown | 3.517116 | 0 | 15 | 80 | 88.73 | 81.08 | 82.25 | 92.29
6 | 26.9 | 6.8 | 26.6 | Hydrochloric Acid | Unknown | 4.063349 | 0 | 59 | 80 | 95.01 | 90.47 | 99.73 | 92.63
6 | 26.9 | 6.8 | 26.6 | Hydrochloric Acid | Unknown | 4.173672 | 0 | 124 | 80 | 99.09 | 90.82 | 100 | 100
6 | 26.9 | 6.8 | 26.6 | Hydrochloric Acid | Unknown | 3.618354 | 0 | 20 | 80 | 91.92 | 82.43 | 89.66 | 83.64
6 | 26.9 | 6.8 | 26.6 | Hydrochloric Acid | Unknown | 3.836276 | 0 | 15 | 79 | 84.22 | 69.9 | 81.7 | 93.37
6 | 26.9 | 6.8 | 26.6 | Hydrochloric Acid | Unknown | 3.789879 | 0 | 105 | 79 | 98.94 | 90.76 | 100 | 100
6 | 26.9 | 6.8 | 26.6 | Hydrochloric Acid | Unknown | 5.005425 | 0 | 68 | 80 | 99.91 | 100 | 100 | 100
6 | 26.9 | 6.8 | 26.6 | Hydrochloric Acid | Unknown | 4.406963 | 0 | 15 | 80 | 91.41 | 78.27 | 81.22 | 93.55
6 | 26.9 | 6.8 | 26.6 | Hydrochloric Acid | Unknown | 4.505647 | 0 | 240 | 80 | 100 | 99.74 | 100 | 100
6 | 26.9 | 6.8 | 26.6 | Hydrochloric Acid | Unknown | 4.796428 | 0 | 52 | 79 | 99.03 | 93.54 | 98.71 | 92.11
6 | 26.9 | 6.8 | 26.6 | Hydrochloric Acid | Unknown | 4.131639 | 0 | 42 | 79 | 92.77 | 77.82 | 96.99 | 95.14
6 | 26.9 | 6.8 | 26.6 | Hydrochloric Acid | Unknown | 4.139699 | 0 | 60 | 80 | 93.58 | 82.92 | 96.65 | 97.61
6 | 26.9 | 6.8 | 26.6 | Hydrochloric Acid | Unknown | 4.096906 | 0 | 75 | 61 | 78.17 | 68.98 | 74.29 | 87.04
6 | 26.9 | 6.8 | 26.6 | Hydrochloric Acid | Unknown | 1.099745 | 0 | 62 | 79 | 72.67 | 64.36 | 67.36 | 71.16
6 | 26.9 | 6.8 | 26.6 | Hydrochloric Acid | Unknown | 2.075936 | 0 | 58 | 80 | 87.45 | 71.78 | 85.93 | 90.39
6 | 26.9 | 6.8 | 26.6 | Hydrochloric Acid | Unknown | 4.421893 | 0 | 50 | 80 | 98.76 | 86.04 | 94.78 | 94.25
6 | 26.9 | 6.8 | 26.6 | Hydrochloric Acid | Unknown | 4.275617 | 0 | 80 | 80 | 100 | 87.56 | 98.35 | 91.07
6 | 26.9 | 6.8 | 26.6 | Hydrochloric Acid | Unknown | 3.734962 | 0 | 48 | 70 | 80.38 | 68.23 | 76.25 | 84.5
6 | 26.9 | 6.8 | 26.6 | Hydrochloric Acid | Unknown | 4.19893 | 0 | 15 | 78 | 92.84 | 69.28 | 80.28 | 95.17
6 | 26.9 | 6.8 | 26.6 | Hydrochloric Acid | Unknown | 4.223093 | 0 | 186 | 80 | 99.99 | 94.31 | 100 | 100
6 | 26.9 | 6.8 | 26.6 | Hydrochloric Acid | Unknown | 4.078742 | 0 | 39 | 61 | 73.55 | 68.42 | 67.54 | 91.21
6 | 26.9 | 6.8 | 26.6 | Hydrochloric Acid | Unknown | 5.282856 | 0 | 74 | 80 | 100 | 97.75 | 100 | 95.43
6 | 26.9 | 6.8 | 26.6 | Hydrochloric Acid | Unknown | 3.047019 | 0 | 67 | 80 | 96.47 | 88.32 | 99.31 | 99.85
6 | 26.9 | 6.8 | 26.6 | Hydrochloric Acid | Unknown | 4.050117 | 0 | 25 | 80 | 99.72 | 84.79 | 88.06 | 94.84
6 | 26.9 | 6.8 | 26.6 | Hydrochloric Acid | Unknown | 2.03031 | 0 | 66 | 79 | 86.51 | 77.11 | 84.75 | 83.8
6 | 26.9 | 6.8 | 26.6 | Hydrochloric Acid | Unknown | 1.495439 | 0 | 58 | 80 | 80.58 | 67.87 | 74.39 | 80.13
6 | 26.9 | 6.8 | 26.6 | Hydrochloric Acid | Unknown | 3.9799 | 0 | 15 | 80 | 87.77 | 78.63 | 77.69 | 86.9
6 | 26.9 | 6.8 | 26.6 | Hydrochloric Acid | Unknown | 1 | 0 | 58 | 80 | 74 | 52.28 | 62.04 | 76.33
6 | 26.9 | 6.8 | 26.6 | Hydrochloric Acid | Unknown | 3.703388 | 0 | 169 | 80 | 99.97 | 98.63 | 98.89 | 99.07
6 | 26.9 | 6.8 | 26.6 | Hydrochloric Acid | Unknown | 4.358505 | 0 | 65 | 79 | 97.26 | 91.11 | 98.61 | 98.03
6 | 26.9 | 6.8 | 26.6 | Hydrochloric Acid | Unknown | 4.126052 | 0 | 69 | 79 | 99.15 | 87.87 | 100 | 94.87
6 | 26.9 | 6.8 | 26.6 | Hydrochloric Acid | Unknown | 3.992542 | 0 | 137 | 80 | 100 | 86.11 | 100 | 92.08
6 | 26.9 | 6.8 | 26.6 | Hydrochloric Acid | Unknown | 3.858799 | 0 | 64 | 69 | 80.65 | 70.81 | 74.63 | 89.85
6 | 26.9 | 6.8 | 26.6 | Hydrochloric Acid | Unknown | 4.074042 | 0 | 70 | 80 | 99.58 | 89.84 | 98.45 | 100
6 | 26.9 | 6.8 | 26.6 | Hydrochloric Acid | Unknown | 4.247859 | 0 | 57 | 80 | 98.1 | 78.3 | 98.56 | 91.94
6 | 26.9 | 6.8 | 26.6 | Hydrochloric Acid | Unknown | 4.793259 | 0 | 55 | 79 | 95.37 | 94.06 | 93.29 | 90.88
6 | 26.9 | 6.8 | 26.6 | Hydrochloric Acid | Unknown | 3.998793 | 0 | 125 | 80 | 100 | 98.3 | 100 | 97.47
6 | 26.9 | 6.8 | 26.6 | Hydrochloric Acid | Unknown | 4.217017 | 0 | 56 | 80 | 93.58 | 100 | 93.94 | 96.21
6 | 26.9 | 6.8 | 26.6 | Hydrochloric Acid | Unknown | 1.516 | 0 | 63 | 80 | 85.79 | 71.21 | 76.31 | 88.84
6 | 26.9 | 6.8 | 26.6 | Hydrochloric Acid | Unknown | 3.985608 | 0 | 168 | 80 | 93.05 | 96.82 | 99.03 | 100
6 | 26.9 | 6.8 | 26.6 | Hydrochloric Acid | Unknown | 1.892677 | 0 | 50 | 80 | 84.15 | 64.78 | 83.06 | 82.14
6 | 26.9 | 6.8 | 26.6 | Hydrochloric Acid | Unknown | 3.966543 | 0 | 67 | 80 | 100 | 92.04 | 100 | 100
6 | 26.9 | 6.8 | 26.6 | Hydrochloric Acid | Unknown | 3.874593 | 0 | 70 | 70 | 82.44 | 73.37 | 78.6 | 88.98
6 | 26.9 | 6.8 | 26.6 | Hydrochloric Acid | Unknown | 4.034406 | 0 | 49 | 69 | 82.1 | 63.94 | 79.03 | 86.1
6 | 26.9 | 6.8 | 26.6 | Hydrochloric Acid | Unknown | 4.480907 | 0 | 68 | 80 | 99 | 90 | 97.85 | 92.58
6 | 26.9 | 6.8 | 26.6 | Hydrochloric Acid | Unknown | 1.919019 | 0 | 54 | 80 | 82.04 | 60.16 | 81.92 | 73.34
6 | 26.9 | 6.8 | 26.6 | Hydrochloric Acid | Unknown | 4.072928 | 0 | 60 | 62 | 77.49 | 69.57 | 68.39 | 89.96
6 | 26.9 | 6.8 | 26.6 | Hydrochloric Acid | Unknown | 4.498687 | 0 | 136 | 80 | 100 | 89.08 | 100 | 97.71
6 | 26.9 | 6.8 | 26.6 | Hydrochloric Acid | Unknown | 3.862496 | 0 | 69 | 80 | 99.4 | 87.6 | 99.51 | 97.46
6 | 26.9 | 6.8 | 26.6 | Hydrochloric Acid | Unknown | 4.453669 | 0 | 69 | 80 | 100 | 83.35 | 100 | 86.25
6 | 26.9 | 6.8 | 26.6 | Hydrochloric Acid | Unknown | 6 | 0 | 81 | 80 | 100 | 95.25 | 99.02 | 100
6 | 26.9 | 6.8 | 26.6 | Hydrochloric Acid | Unknown | 1.445474 | 0 | 52 | 79 | 88.06 | 65.28 | 77.72 | 75.79
6 | 26.9 | 6.8 | 26.6 | Hydrochloric Acid | Unknown | 4.18755 | 0 | 49 | 60 | 74.85 | 62.13 | 67.7 | 94.31
6 | 26.9 | 6.8 | 26.6 | Hydrochloric Acid | Unknown | 4.076777 | 0 | 52 | 80 | 95.82 | 90.59 | 94.82 | 88.15
6 | 26.9 | 6.8 | 26.6 | Hydrochloric Acid | Unknown | 3.983592 | 0 | 57 | 80 | 91.3 | 95.98 | 100 | 90.71
6 | 26.9 | 6.8 | 26.6 | Hydrochloric Acid | Unknown | 3.84399 | 0 | 34 | 60 | 72.56 | 63.97 | 60.32 | 77.66
6 | 26.9 | 6.8 | 26.6 | Hydrochloric Acid | Unknown | 4.018948 | 0 | 58 | 80 | 98.63 | 95.43 | 100 | 96.84
6 | 26.9 | 6.8 | 26.6 | Hydrochloric Acid | Unknown | 4.22434 | 0 | 54 | 79 | 90.64 | 94.7 | 99.7 | 89.37
5.15 | 51.2 | 0 | 0 | Hydrochloric Acid | Unknown | 3.656871 | 0 | 9 | 79 | 86.14 | 61.19
5.15 | 51.2 | 0 | 0 | Hydrochloric Acid | Unknown | 2.194339 | 0 | 30 | 80 | 84.27 | 64.05
5.15 | 51.2 | 0 | 0 | Hydrochloric Acid | Unknown | 4.177866 | 0 | 26 | 79 | 92.53 | 79.05
5.15 | 51.2 | 0 | 0 | Hydrochloric Acid | Unknown | 6 | 0 | 34 | 80 | 97.11 | 87.13
5.15 | 51.2 | 0 | 0 | Hydrochloric Acid | Unknown | 1.828573 | 0 | 28 | 80 | 82.57 | 55.81
5.15 | 51.2 | 0 | 0 | Hydrochloric Acid | Unknown | 4.054705 | 0 | 60 | 80 | 93.45 | 91.13
5.15 | 51.2 | 0 | 0 | Hydrochloric Acid | Unknown | 3.677666 | 0 | 5 | 79 | 76.96 | 51.33
5.15 | 51.2 | 0 | 0 | Hydrochloric Acid | Unknown | 3.91624 | 0 | 28 | 80 | 97.62 | 87.35
5.15 | 51.2 | 0 | 0 | Hydrochloric Acid | Unknown | 3.870289 | 0 | 33 | 46 | 49.13 | 34.91
5.15 | 51.2 | 0 | 0 | Hydrochloric Acid | Unknown | 4.116112 | 0 | 33 | 80 | 92.15 | 88.1
5.15 | 51.2 | 0 | 0 | Hydrochloric Acid | Unknown | 4.254255 | 0 | 6 | 80 | 77.86 | 50.53
5.15 | 51.2 | 0 | 0 | Hydrochloric Acid | Unknown | 4.247767 | 0 | 32 | 79 | 94.11 | 77.96
5.15 | 51.2 | 0 | 0 | Hydrochloric Acid | Unknown | 3.789297 | 0 | 5 | 75 | 67.26 | 40.8
5.15 | 51.2 | 0 | 0 | Hydrochloric Acid | Unknown | 4.249617 | 0 | 30 | 76 | 83.9 | 65.04
5.15 | 51.2 | 0 | 0 | Hydrochloric Acid | Unknown | 3.988979 | 0 | 18 | 75 | 85.4 | 74.52
5.15 | 51.2 | 0 | 0 | Hydrochloric Acid | Unknown | 3.918851 | 0 | 7 | 80 | 74.15 | 63.8
5.15 | 51.2 | 0 | 0 | Hydrochloric Acid | Unknown | 3.822872 | 0 | 5 | 76 | 64.82 | 41.3
5.15 | 51.2 | 0 | 0 | Hydrochloric Acid | Unknown | 3.860016 | 0 | 34 | 80 | 93.61 | 76.9
5.15 | 51.2 | 0 | 0 | Hydrochloric Acid | Unknown | 4.435578 | 0 | 29 | 80 | 94.24 | 80.25
5.15 | 51.2 | 0 | 0 | Hydrochloric Acid | Unknown | 6 | 0 | 30 | 79 | 91.91 | 89.22
5.15 | 51.2 | 0 | 0 | Hydrochloric Acid | Unknown | 4.043653 | 0 | 60 | 78 | 94.1 | 72.27
5.15 | 51.2 | 0 | 0 | Hydrochloric Acid | Unknown | 3.934438 | 0 | 30 | 80 | 96.79 | 72.14
5.15 | 51.2 | 0 | 0 | Hydrochloric Acid | Unknown | 4.611495 | 0 | 29 | 78 | 94.86 | 81.34
5.15 | 51.2 | 0 | 0 | Hydrochloric Acid | Unknown | 4.326253 | 0 | 30 | 57 | 62.15 | 29.56
5.15 | 51.2 | 0 | 0 | Hydrochloric Acid | Unknown | 3.819734 | 0 | 32 | 63 | 66.56 | 58
5.15 | 51.2 | 0 | 0 | Hydrochloric Acid | Unknown | 3.931596 | 0 | 28 | 80 | 93.77 | 81.51
5.15 | 51.2 | 0 | 0 | Hydrochloric Acid | Unknown | 3.946439 | 0 | 30 | 44 | 44.93 | 32.51
5.15 | 51.2 | 0 | 0 | Hydrochloric Acid | Unknown | 4.036468 | 0 | 10 | 80 | 85.82 | 64.89
5.15 | 51.2 | 0 | 0 | Hydrochloric Acid | Unknown | 3.824694 | 0 | 32 | 80 | 93.94 | 75.91
5.15 | 51.2 | 0 | 0 | Hydrochloric Acid | Unknown | 4.109704 | 0 | 10 | 80 | 90.61 | 70.13
5.15 | 51.2 | 0 | 0 | Hydrochloric Acid | Unknown | 4.363022 | 0 | 35 | 78 | 95.25 | 76.33
5.15 | 51.2 | 0 | 0 | Hydrochloric Acid | Unknown | 3.671593 | 0 | 30 | 51 | 54.15 | 33.61
5.15 | 51.2 | 0 | 0 | Hydrochloric Acid | Unknown | 1 | 0 | 29 | 78 | 78.83 | 52.93
5.15 | 51.2 | 0 | 0 | Hydrochloric Acid | Unknown | 3.87921 | 0 | 20 | 80 | 93.09 | 81.87
5.15 | 51.2 | 0 | 0 | Hydrochloric Acid | Unknown | 3.890801 | 0 | 26 | 79 | 89.61 | 89.06
5.15 | 51.2 | 0 | 0 | Hydrochloric Acid | Unknown | 4.499616 | 0 | 27 | 27 | 22.48 | 25.73
5.15 | 51.2 | 0 | 0 | Hydrochloric Acid | Unknown | 4.250427 | 0 | 5 | 80 | 72.03 | 62.35
5.15 | 51.2 | 0 | 0 | Hydrochloric Acid | Unknown | 4.236081 | 0 | 33 | 80 | 93.17 | 78.65
5.15 | 51.2 | 0 | 0 | Hydrochloric Acid | Unknown | 1 | 0 | 30 | 78 | 72.95 | 49.95
5.15 | 51.2 | 0 | 0 | Hydrochloric Acid | Unknown | 1 | 0 | 29 | 80 | 78.52 | 55.62
5.15 | 51.2 | 0 | 0 | Hydrochloric Acid | Unknown | 3.637074 | 0 | 33 | 80 | 90.51 | 77.24
5.15 | 51.2 | 0 | 0 | Hydrochloric Acid | Unknown | 6 | 0 | 34 | 79 | 91.81 | 81.1
5.15 | 51.2 | 0 | 0 | Hydrochloric Acid | Unknown | 4.122764 | 0 | 23 | 80 | 91.03 | 87.36
5.15 | 51.2 | 0 | 0 | Hydrochloric Acid | Unknown | 4.321499 | 0 | 28 | 44 | 47.16 | 34.99
5.15 | 51.2 | 0 | 0 | Hydrochloric Acid | Unknown | 3.947293 | 0 | 5 | 79 | 77.38 | 53.56
5.15 | 51.2 | 0 | 0 | Hydrochloric Acid | Unknown | 1.964555 | 0 | 35 | 80 | 84.19 | 69.94
5.15 | 51.2 | 0 | 0 | Hydrochloric Acid | Unknown | 4.042511 | 0 | 21 | 77 | 86.57 | 70.98
5.15 | 51.2 | 0 | 0 | Hydrochloric Acid | Unknown | 4.222974 | 0 | 29 | 42 | 41.89 | 28.64
5.15 | 51.2 | 0 | 0 | Hydrochloric Acid | Unknown | 1 | 0 | 32 | 80 | 79.81 | 49.73
5.15 | 51.2 | 0 | 0 | Hydrochloric Acid | Unknown | 4.184014 | 0 | 8 | 80 | 82.23 | 64.87
5.15 | 51.2 | 0 | 0 | Hydrochloric Acid | Unknown | 3.994876 | 0 | 28 | 80 | 91.66 | 80.34
5.15 | 51.2 | 0 | 0 | Hydrochloric Acid | Unknown | 3.735341 | 0 | 6 | 79 | 75.18 | 57.03
5.15 | 51.2 | 0 | 0 | Hydrochloric Acid | Unknown | 3.478849 | 0 | 33 | 80 | 89.53 | 74.13
5.15 | 51.2 | 0 | 0 | Hydrochloric Acid | Unknown | 3.965882 | 0 | 27 | 78 | 89.39 | 60.62
5.15 | 51.2 | 0 | 0 | Hydrochloric Acid | Unknown | 4.361928 | 0 | 30 | 45 | 47.91 | 24.56
5.15 | 51.2 | 0 | 0 | Hydrochloric Acid | Unknown | 2.418671 | 0 | 27 | 75 | 75.65 | 55.7
5.15 | 51.2 | 0 | 0 | Hydrochloric Acid | Unknown | 4.088844 | 0 | 27 | 80 | 88.65 | 80.99
5.15 | 51.2 | 0 | 0 | Hydrochloric Acid | Unknown | 4.490501 | 0 | 8 | 80 | 84.04 | 74.58
5.15 | 51.2 | 0 | 0 | Hydrochloric Acid | Unknown | 3.989265 | 0 | 31 | 80 | 95.74 | 83.74
5.15 | 51.2 | 0 | 0 | Hydrochloric Acid | Unknown | 2.238326 | 0 | 29 | 79 | 82.21 | 66.17
5.15 | 51.2 | 0 | 0 | Hydrochloric Acid | Unknown | 3.887192 | 0 | 18 | 78 | 97.07 | 72.91
5.15 | 51.2 | 0 | 0 | Hydrochloric Acid | Unknown | 1.87135 | 0 | 30 | 80 | 85.92 | 70.92
5.15 | 51.2 | 0 | 0 | Hydrochloric Acid | Unknown | 3.830623 | 0 | 27 | 77 | 92.16 | 64.68
5.15 | 51.2 | 0 | 0 | Hydrochloric Acid | Unknown | 5.484868 | 0 | 31 | 80 | 100 | 84.75
5.15 | 51.2 | 0 | 0 | Hydrochloric Acid | Unknown | 4.321773 | 0 | 33 | 80 | 95.18 | 76.1
5.15 | 51.2 | 0 | 0 | Hydrochloric Acid | Unknown | 3.839592 | 0 | 10 | 80 | 84.55 | 71.04
5.15 | 51.2 | 0 | 0 | Hydrochloric Acid | Unknown | 3.79964 | 0 | 9 | 76 | 79.77 | 55.81
5.15 | 51.2 | 0 | 0 | Hydrochloric Acid | Unknown | 3.705007 | 0 | 31 | 79 | 90.3 | 73.04
5.15 | 51.2 | 0 | 0 | Hydrochloric Acid | Unknown | 3.94891 | 0 | 24 | 46 | 48.69 | 29.69
5.15 | 51.2 | 0 | 0 | Hydrochloric Acid | Unknown | 4.440873 | 0 | 21 | 80 | 91.06 | 82.54
5.15 | 51.2 | 0 | 0 | Hydrochloric Acid | Unknown | 4.523445 | 0 | 39 | 76 | 85.64 | 73.08
5.15 | 51.2 | 0 | 0 | Hydrochloric Acid | Unknown | 3.584783 | 0 | 5 | 80 | 70.83 | 51.03
5.15 | 51.2 | 0 | 0 | Hydrochloric Acid | Unknown | 1.911388 | 0 | 30 | 80 | 81.09 | 61.58
5.15 | 51.2 | 0 | 0 | Hydrochloric Acid | Unknown | 1 | 0 | 32 | 80 | 80.91 | 58.67
5.15 | 51.2 | 0 | 0 | Hydrochloric Acid | Unknown | 2.247084 | 0 | 35 | 79 | 80.23 | 65.32
5.15 | 51.2 | 0 | 0 | Hydrochloric Acid | Unknown | 4.071648 | 0 | 33 | 80 | 88.48 | 79.48
5.15 | 51.2 | 0 | 0 | Hydrochloric Acid | Unknown | 3.840858 | 0 | 5 | 77 | 64.94 | 42.24
5.15 | 51.2 | 0 | 0 | Hydrochloric Acid | Unknown | 4.018143 | 0 | 22 | 77 | 85.11 | 70.21
5.15 | 51.2 | 0 | 0 | Hydrochloric Acid | Unknown | 3.880645 | 0 | 37 | 47 | 47.81 | 33.43
5.15 | 51.2 | 0 | 0 | Hydrochloric Acid | Unknown | 4.403562 | 0 | 60 | 80 | 94.4 | 86.98
5.15 | 51.2 | 0 | 0 | Hydrochloric Acid | Unknown | 4.13674 | 0 | 27 | 77 | 89.09 | 71.67
5.15 | 51.2 | 0 | 0 | Hydrochloric Acid | Unknown | 4.167456 | 0 | 11 | 80 | 86.8 | 69.62
5.15 | 51.2 | 0 | 0 | Hydrochloric Acid | Unknown | 1 | 0 | 26 | 76 | 75.92 | 52.27
5.15 | 51.2 | 0 | 0 | Hydrochloric Acid | Unknown | 3.983303 | 0 | 33 | 60 | 69.45 | 63.98
5.15 | 51.2 | 0 | 0 | Hydrochloric Acid | Unknown | 4.520803 | 0 | 27 | 62 | 67.49 | 64.03
5.15 | 51.2 | 0 | 0 | Hydrochloric Acid | Unknown | 4.331532 | 0 | 60 | 79 | 92.37 | 84.96
5.15 | 51.2 | 0 | 0 | Hydrochloric Acid | Unknown | 3.538228 | 0 | 28 | 44 | 49.43 | 24.32
5.15 | 51.2 | 0 | 0 | Hydrochloric Acid | Unknown | 3.921644 | 0 | 28 | 57 | 65.13 | 36.76
5.15 | 51.2 | 0 | 0 | Hydrochloric Acid | Unknown | 3.69962 | 0 | 34 | 78 | 92.13 | 72.03
5.15 | 51.2 | 0 | 0 | Hydrochloric Acid | Unknown | 4.427775 | 0 | 30 | 30 | 44.55 | 17.69
5.15 | 51.2 | 0 | 0 | Hydrochloric Acid | Unknown | 4.06107 | 0 | 5 | 80 | 68.36 | 56.41
5.15 | 51.2 | 0 | 0 | Hydrochloric Acid | Unknown | 3.808051 | 0 | 57 | 77 | 87.55 | 67.09
5.15 | 51.2 | 0 | 0 | Hydrochloric Acid | Unknown | 4.008539 | 0 | 5 | 79 | 72.32 | 46.37
5.15 | 51.2 | 0 | 0 | Hydrochloric Acid | Unknown | 3.348159 | 0 | 27 | 76 | 85.06 | 68.47
5.15 | 51.2 | 0 | 0 | Hydrochloric Acid | Unknown | 1 | 0 | 30 | 77 | 80.31 | 47.37
5.15 | 51.2 | 0 | 0 | Hydrochloric Acid | Unknown | 4.009111 | 0 | 33 | 64 | 62.18 | 56.68
5.15 | 51.2 | 0 | 0 | Hydrochloric Acid | Unknown | 4.211419 | 0 | 28 | 80 | 97.1 | 74.84
5.15 | 51.2 | 0 | 0 | Hydrochloric Acid | Unknown | 3.514671 | 0 | 14 | 80 | 84.39 | 72.78
5.15 | 51.2 | 0 | 0 | Hydrochloric Acid | Unknown | 3.904711 | 0 | 28 | 45 | 45.17 | 37.6
5.15 | 51.2 | 0 | 0 | Hydrochloric Acid | Unknown | 6 | 0 | 29 | 80 | 93.72 | 84.68
5.15 | 51.2 | 0 | 0 | Hydrochloric Acid | Unknown | 3.637137 | 0 | 7 | 80 | 71.66 | 52.72
5.15 | 51.2 | 0 | 0 | Hydrochloric Acid | Unknown | 6 | 0 | 33 | 73 | 80.94 | 80.89
5.15 | 51.2 | 0 | 0 | Hydrochloric Acid | Unknown | 4.016494 | 0 | 36 | 61 | 68.4 | 51.43
5.15 | 51.2 | 0 | 0 | Hydrochloric Acid | Unknown | 4.428595 | 0 | 25 | 60 | 67.75 | 70.56
5.15 | 51.2 | 0 | 0 | Hydrochloric Acid | Unknown | 3.942466 | 0 | 19 | 80 | 95.31 | 92.82
5.15 | 51.2 | 0 | 0 | Hydrochloric Acid | Unknown | 3.9571 | 0 | 23 | 80 | 91.6 | 66.27
5.15 | 51.2 | 0 | 0 | Hydrochloric Acid | Unknown | 4.21374 | 0 | 5 | 77 | 68.47 | 49.94
5.15 | 51.2 | 0 | 0 | Hydrochloric Acid | Unknown | 1.668413 | 0 | 32 | 80 | 82.96 | 62.55
5.15 | 51.2 | 0 | 0 | Hydrochloric Acid | Unknown | 1 | 0 | 33 | 79 | 81.91 | 56.65
5.15 | 51.2 | 0 | 0 | Hydrochloric Acid | Unknown | 3.886069 | 0 | 60 | 78 | 84.77 | 79.39
5.15 | 51.2 | 0 | 0 | Hydrochloric Acid | Unknown | 3.965272 | 0 | 32 | 80 | 91.19 | 84.96
5.15 | 51.2 | 0 | 0 | Hydrochloric Acid | Unknown | 4.212102 | 0 | 35 | 79 | 91.63 | 80.57
5.15 | 51.2 | 0 | 0 | Hydrochloric Acid | Unknown | 4.13854 | 0 | 35 | 80 | 90.58 | 77.05
5.15 | 51.2 | 0 | 0 | Hydrochloric Acid | Unknown | 3.812829 | 0 | 30 | 80 | 92.93 | 76.94
5.15 | 51.2 | 0 | 0 | Hydrochloric Acid | Unknown | 4.034175 | 0 | 9 | 80 | 83.83 | 68.38
5.15 | 51.2 | 0 | 0 | Hydrochloric Acid | Unknown | 2.37261 | 0 | 27 | 80 | 81.11 | 60.17
5.15 | 51.2 | 0 | 0 | Hydrochloric Acid | Unknown | 1.792159 | 0 | 33 | 80 | 82.67 | 57.79
5.15 | 51.2 | 0 | 0 | Hydrochloric Acid | Unknown | 4.036292 | 0 | 5 | 80 | 75.78 | 66.48
1.65 | 0.1 | 13 | 4.2 | Hydrochloric Acid | Unknown | 0.1 | 0 | 108 | 80 | 76.97 |  | 26.1
1.65 | 0.1 | 13 | 4.2 | Hydrochloric Acid | Unknown | 0.1 | 0 | 0 | 80 | 0 |  | 0.86
1.65 | 0.1 | 13 | 4.2 | Hydrochloric Acid | Unknown | 0.1 | 0 | 113 | 80 | 84 |  | 31.18
1.65 | 0.1 | 13 | 4.2 | Hydrochloric Acid | Unknown | 0.1 | 0 | 360 | 80 | 82.05 |  | 31.35
1.65 | 0.1 | 13 | 4.2 | Hydrochloric Acid | Unknown | 0.1 | 0 | 152 | 80 | 80.17 |  | 27.58
1.65 | 0.1 | 13 | 4.2 | Hydrochloric Acid | Unknown | 0.1 | 0 | 190 | 80 | 77.45 |  | 29.1
1.65 | 0.1 | 13 | 4.2 | Hydrochloric Acid | Unknown | 0.1 | 0 | 0 | 80 | 1.14 |  | 0
1.65 | 0.1 | 13 | 4.2 | Hydrochloric Acid | Unknown | 0.1 | 0 | 215 | 80 | 80.79 |  | 31.43
1.65 | 0.1 | 13 | 4.2 | Hydrochloric Acid | Unknown | 0.1 | 0 | 353 | 80 | 85.54 |  | 31.96
1.65 | 0.1 | 13 | 4.2 | Hydrochloric Acid | Unknown | 0.1 | 0 | 55 | 80 | 68.94 |  | 20.05
1.65 | 0.1 | 13 | 4.2 | Hydrochloric Acid | Unknown | 0.1 | 0 | 209 | 80 | 83.24 |  | 27.69
1.65 | 0.1 | 13 | 4.2 | Hydrochloric Acid | Unknown | 0.1 | 0 | 75 | 80 | 77.87 |  | 27.4
1.65 | 0.1 | 13 | 4.2 | Hydrochloric Acid | Unknown | 0.1 | 0 | 40 | 80 | 65.55 |  | 18.58
1.65 | 0.1 | 13 | 4.2 | Hydrochloric Acid | Unknown | 0.1 | 0 | 207 | 80 | 84.44 |  | 30.27
1.65 | 0.1 | 13 | 4.2 | Hydrochloric Acid | Unknown | 0.1 | 0 | 33 | 80 | 64.3 |  | 15.06
1.65 | 0.1 | 13 | 4.2 | Hydrochloric Acid | Unknown | 0.1 | 0 | 56 | 80 | 75.12 |  | 18.44
1.65 | 0.1 | 13 | 4.2 | Hydrochloric Acid | Unknown | 0.1 | 0 | 248 | 80 | 81.29 |  | 34.26
1.65 | 0.1 | 13 | 4.2 | Hydrochloric Acid | Unknown | 0.1 | 0 | 38 | 80 | 67.55 |  | 15.23
1.65 | 0.1 | 13 | 4.2 | Hydrochloric Acid | Unknown | 0.1 | 0 | 131 | 80 | 78.06 |  | 27.59
1.65 | 0.1 | 13 | 4.2 | Hydrochloric Acid | Unknown | 0.1 | 0 | 291 | 80 | 82.42 |  | 31.78
1.65 | 0.1 | 13 | 4.2 | Hydrochloric Acid | Unknown | 0.1 | 0 | 340 | 80 | 80.24 |  | 35.89
1.65 | 0.1 | 13 | 4.2 | Hydrochloric Acid | Unknown | 0.1 | 0 | 235 | 80 | 82.88 |  | 36.21
1.65 | 0.1 | 13 | 4.2 | Hydrochloric Acid | Unknown | 0.1 | 0 | 292 | 80 | 82.41 |  | 34.73
1.65 | 0.1 | 13 | 4.2 | Hydrochloric Acid | Unknown | 0.1 | 0 | 234 | 80 | 80.91 |  | 38.67
1.65 | 0.1 | 13 | 4.2 | Hydrochloric Acid | Unknown | 0.1 | 0 | 257 | 80 | 82.13 |  | 33.88
1.65 | 0.1 | 13 | 4.2 | Hydrochloric Acid | Unknown | 0.1 | 0 | 226 | 80 | 82.6 |  | 34.65
1.65 | 0.1 | 13 | 4.2 | Hydrochloric Acid | Unknown | 0.1 | 0 | 211 | 80 | 80.44 |  | 31.04
1.65 | 0.1 | 13 | 4.2 | Hydrochloric Acid | Unknown | 0.1 | 0 | 96 | 80 | 77.03 |  | 26.85
1.65 | 0.1 | 13 | 4.2 | Hydrochloric Acid | Unknown | 0.1 | 0 | 329 | 80 | 79.92 |  | 34.21
1.65 | 0.1 | 13 | 4.2 | Hydrochloric Acid | Unknown | 0.1 | 0 | 222 | 80 | 87.83 |  | 30.51
1.65 | 0.1 | 13 | 4.2 | Hydrochloric Acid | Unknown | 0.1 | 0 | 180 | 80 | 84 |  | 25.38
1.65 | 0.1 | 13 | 4.2 | Hydrochloric Acid | Unknown | 0.1 | 0 | 51 | 80 | 69.93 |  | 15.8
1.65 | 0.1 | 13 | 4.2 | Hydrochloric Acid | Unknown | 0.1 | 0 | 294 | 80 | 85.22 |  | 35.05
1.65 | 0.1 | 13 | 4.2 | Hydrochloric Acid | Unknown | 0.1 | 0 | 134 | 80 | 74.27 |  | 27.46
1.65 | 0.1 | 13 | 4.2 | Hydrochloric Acid | Unknown | 0.1 | 0 | 207 | 80 | 75.34 |  | 32.56
1.65 | 0.1 | 13 | 4.2 | Hydrochloric Acid | Unknown | 0.1 | 0 | 21 | 80 | 59.82 |  | 20.92
1.65 | 0.1 | 13 | 4.2 | Hydrochloric Acid | Unknown | 0.1 | 0 | 353 | 80 | 79.48 |  | 35.79
1.65 | 0.1 | 13 | 4.2 | Hydrochloric Acid | Unknown | 0.1 | 0 | 63 | 80 | 72.65 |  | 25.52
1.65 | 0.1 | 13 | 4.2 | Hydrochloric Acid | Unknown | 0.1 | 0 | 166 | 80 | 79.74 |  | 30.56
1.65 | 0.1 | 13 | 4.2 | Hydrochloric Acid | Unknown | 0.1 | 0 | 342 | 80 | 85.22 |  | 37.56
1.65 | 0.1 | 13 | 4.2 | Hydrochloric Acid | Unknown | 0.1 | 0 | 339 | 80 | 80.08 |  | 37.82
1.65 | 0.1 | 13 | 4.2 | Hydrochloric Acid | Unknown | 0.1 | 0 | 0 | 80 | 0 |  | 1.35
1.65 | 0.1 | 13 | 4.2 | Hydrochloric Acid | Unknown | 0.1 | 0 | 244 | 80 | 82.3 |  | 37.31
1.65 | 0.1 | 13 | 4.2 | Hydrochloric Acid | Unknown | 0.1 | 0 | 146 | 80 | 80.08 |  | 27.13
1.65 | 0.1 | 13 | 4.2 | Hydrochloric Acid | Unknown | 0.1 | 0 | 359 | 80 | 81.63 |  | 34.3
1.65 | 0.1 | 13 | 4.2 | Hydrochloric Acid | Unknown | 0.1 | 0 | 147 | 80 | 82.66 |  | 26.88
1.65 | 0.1 | 13 | 4.2 | Hydrochloric Acid | Unknown | 0.1 | 0 | 360 | 80 | 82.67 |  | 35.53
1.65 | 0.1 | 13 | 4.2 | Hydrochloric Acid | Unknown | 0.1 | 0 | 49 | 80 | 73.67 |  | 15.5
1.65 | 0.1 | 13 | 4.2 | Hydrochloric Acid | Unknown | 0.1 | 0 | 275 | 80 | 80.33 |  | 34.02
1.65 | 0.1 | 13 | 4.2 | Hydrochloric Acid | Unknown | 0.1 | 0 | 248 | 80 | 84.12 |  | 30.31
1.65 | 0.1 | 13 | 4.2 | Hydrochloric Acid | Unknown | 0.1 | 0 | 318 | 80 | 82.28 |  | 37.58
1.65 | 0.1 | 13 | 4.2 | Hydrochloric Acid | Unknown | 0.1 | 0 | 20 | 80 | 59.33 |  | 16.88
1.65 | 0.1 | 13 | 4.2 | Hydrochloric Acid | Unknown | 0.1 | 0 | 236 | 80 | 83.84 |  | 36.84
1.65 | 0.1 | 13 | 4.2 | Hydrochloric Acid | Unknown | 0.1 | 0 | 93 | 80 | 76.42 |  | 29.91
1.65 | 0.1 | 13 | 4.2 | Hydrochloric Acid | Unknown | 0.1 | 0 | 89 | 80 | 70.66 |  | 26.9
1.65 | 0.1 | 13 | 4.2 | Hydrochloric Acid | Unknown | 0.1 | 0 | 197 | 80 | 74.08 |  | 33.01
1.65 | 0.1 | 13 | 4.2 | Hydrochloric Acid | Unknown | 0.1 | 0 | 118 | 80 | 82.38 |  | 24.9
1.65 | 0.1 | 13 | 4.2 | Hydrochloric Acid | Unknown | 0.1 | 0 | 54 | 80 | 72.31 |  | 21.9
1.65 | 0.1 | 13 | 4.2 | Hydrochloric Acid | Unknown | 0.1 | 0 | 275 | 80 | 87.01 |  | 36.4
1.65 | 0.1 | 13 | 4.2 | Hydrochloric Acid | Unknown | 0.1 | 0 | 360 | 80 | 82.88 |  | 34.77
1.65 | 0.1 | 13 | 4.2 | Hydrochloric Acid | Unknown | 0.1 | 0 | 312 | 80 | 79.2 |  | 37.03
1.65 | 0.1 | 13 | 4.2 | Hydrochloric Acid | Unknown | 0.1 | 0 | 212 | 80 | 80.93 |  | 29.88
1.65 | 0.1 | 13 | 4.2 | Hydrochloric Acid | Unknown | 0.1 | 0 | 198 | 80 | 81.75 |  | 29.79
1.65 | 0.1 | 13 | 4.2 | Hydrochloric Acid | Unknown | 0.1 | 0 | 0 | 80 | 0 |  | 2.27
1.65 | 0.1 | 13 | 4.2 | Hydrochloric Acid | Unknown | 0.1 | 0 | 42 | 80 | 70.79 |  | 14.21
1.65 | 0.1 | 13 | 4.2 | Hydrochloric Acid | Unknown | 0.1 | 0 | 155 | 80 | 84.8 |  | 30.18
1.65 | 0.1 | 13 | 4.2 | Hydrochloric Acid | Unknown | 0.1 | 0 | 267 | 80 | 83.46 |  | 35.68
1.65 | 0.1 | 13 | 4.2 | Hydrochloric Acid | Unknown | 0.1 | 0 | 346 | 80 | 82.9 |  | 38.04
1.65 | 0.1 | 13 | 4.2 | Hydrochloric Acid | Unknown | 0.1 | 0 | 207 | 80 | 78.49 |  | 27.39
1.65 | 0.1 | 13 | 4.2 | Hydrochloric Acid | Unknown | 0.1 | 0 | 189 | 80 | 85.22 |  | 32.53
1.65 | 0.1 | 13 | 4.2 | Hydrochloric Acid | Unknown | 0.1 | 0 | 360 | 80 | 83.11 |  | 33.34
1.65 | 0.1 | 13 | 4.2 | Hydrochloric Acid | Unknown | 0.1 | 0 | 234 | 80 | 81.54 |  | 35.17
1.65 | 0.1 | 13 | 4.2 | Hydrochloric Acid | Unknown | 0.1 | 0 | 252 | 80 | 83.46 |  | 32.42
1.65 | 0.1 | 13 | 4.2 | Hydrochloric Acid | Unknown | 0.1 | 0 | 300 | 80 | 80.84 |  | 32.36
1.65 | 0.1 | 13 | 4.2 | Hydrochloric Acid | Unknown | 0.1 | 0 | 353 | 80 | 83.29 |  | 35.13
1.65 | 0.1 | 13 | 4.2 | Hydrochloric Acid | Unknown | 0.1 | 0 | 313 | 80 | 78.83 |  | 32.31
1.65 | 0.1 | 13 | 4.2 | Hydrochloric Acid | Unknown | 0.1 | 0 | 57 | 80 | 75.89 |  | 22.32
1.65 | 0.1 | 13 | 4.2 | Hydrochloric Acid | Unknown | 0.1 | 0 | 46 | 80 | 68.81 |  | 15.61
1.65 | 0.1 | 13 | 4.2 | Hydrochloric Acid | Unknown | 0.1 | 0 | 71 | 80 | 79.09 |  | 25.52
1.65 | 0.1 | 13 | 4.2 | Hydrochloric Acid | Unknown | 0.1 | 0 | 59 | 80 | 72.74 |  | 21.97
1.65 | 0.1 | 13 | 4.2 | Hydrochloric Acid | Unknown | 0.1 | 0 | 129 | 80 | 78.87 |  | 27.83
1.65 | 0.1 | 13 | 4.2 | Hydrochloric Acid | Unknown | 0.1 | 0 | 0 | 80 | 0 |  | 0
1.65 | 0.1 | 13 | 4.2 | Hydrochloric Acid | Unknown | 0.1 | 0 | 98 | 80 | 79.24 |  | 27.27
1.65 | 0.1 | 13 | 4.2 | Hydrochloric Acid | Unknown | 0.1 | 0 | 360 | 80 | 80.74 |  | 35.67
1.65 | 0.1 | 13 | 4.2 | Hydrochloric Acid | Unknown | 0.1 | 0 | 28 | 80 | 61.21 |  | 18.89
1.65 | 0.1 | 13 | 4.2 | Hydrochloric Acid | Unknown | 0.1 | 0 | 360 | 80 | 82.93 |  | 33.8
1.65 | 0.1 | 13 | 4.2 | Hydrochloric Acid | Unknown | 0.1 | 0 | 113 | 80 | 79.51 |  | 25.26
1.65 | 0.1 | 13 | 4.2 | Hydrochloric Acid | Unknown | 0.1 | 0 | 175 | 80 | 77.1 |  | 29.28
1.65 | 0.1 | 13 | 4.2 | Hydrochloric Acid | Unknown | 0.1 | 0 | 205 | 80 | 81.14 |  | 31.2
1.65 | 0.1 | 13 | 4.2 | Hydrochloric Acid | Unknown | 0.1 | 0 | 54 | 80 | 71.23 |  | 14.73
1.65 | 0.1 | 13 | 4.2 | Hydrochloric Acid | Unknown | 0.1 | 0 | 289 | 80 | 81.36 |  | 32.73
1.65 | 0.1 | 13 | 4.2 | Hydrochloric Acid | Unknown | 0.1 | 0 | 360 | 80 | 82.36 |  | 33.04
1.65 | 0.1 | 13 | 4.2 | Hydrochloric Acid | Unknown | 0.1 | 0 | 59 | 80 | 73.65 |  | 22.57
1.65 | 0.1 | 13 | 4.2 | Hydrochloric Acid | Unknown | 0.1 | 0 | 152 | 80 | 78.9 |  | 27.73
1.65 | 0.1 | 13 | 4.2 | Hydrochloric Acid | Unknown | 0.1 | 0 | 0 | 80 | 0 |  | 0.9
1.65 | 0.1 | 13 | 4.2 | Hydrochloric Acid | Unknown | 0.1 | 0 | 189 | 80 | 81.27 |  | 26.56
1.65 | 0.1 | 13 | 4.2 | Hydrochloric Acid | Unknown | 0.1 | 0 | 217 | 80 | 84.46 |  | 29.12
1.65 | 0.1 | 13 | 4.2 | Hydrochloric Acid | Unknown | 0.1 | 0 | 241 | 80 | 79.64 |  | 35.38
1.65 | 0.1 | 13 | 4.2 | Hydrochloric Acid | Unknown | 0.1 | 0 | 0 | 80 | 0 |  | 0
1.65 | 0.1 | 13 | 4.2 | Hydrochloric Acid | Unknown | 0.1 | 0 | 159 | 80 | 75.76 |  | 26.44
1.65 | 0.1 | 13 | 4.2 | Hydrochloric Acid | Unknown | 0.1 | 0 | 319 | 80 | 84.78 |  | 33.25
1.65 | 0.1 | 13 | 4.2 | Hydrochloric Acid | Unknown | 0.1 | 0 | 106 | 80 | 78.54 |  | 26.46
1.65 | 0.1 | 13 | 4.2 | Hydrochloric Acid | Unknown | 0.1 | 0 | 298 | 80 | 80.18 |  | 33.65
1.65 | 0.1 | 13 | 4.2 | Hydrochloric Acid | Unknown | 0.1 | 0 | 338 | 80 | 83.15 |  | 34.66
1.65 | 0.1 | 13 | 4.2 | Hydrochloric Acid | Unknown | 0.1 | 0 | 328 | 80 | 79.43 |  | 33.15
1.65 | 0.1 | 13 | 4.2 | Hydrochloric Acid | Unknown | 0.1 | 0 | 321 | 80 | 79.85 |  | 37.12
1.65 | 0.1 | 13 | 4.2 | Hydrochloric Acid | Unknown | 0.1 | 0 | 59 | 80 | 69.6 |  | 23.86
1.65 | 0.1 | 13 | 4.2 | Hydrochloric Acid | Unknown | 0.1 | 0 | 0 | 80 | 0 |  | 0
1.65 | 0.1 | 13 | 4.2 | Hydrochloric Acid | Unknown | 0.1 | 0 | 208 | 80 | 85.1 |  | 30.51
1.65 | 0.1 | 13 | 4.2 | Hydrochloric Acid | Unknown | 0.1 | 0 | 233 | 80 | 80.43 |  | 36.23
1.65 | 0.1 | 13 | 4.2 | Hydrochloric Acid | Unknown | 0.1 | 0 | 340 | 80 | 84.09 |  | 36.64
1.65 | 0.1 | 13 | 4.2 | Hydrochloric Acid | Unknown | 0.1 | 0 | 328 | 80 | 80.34 |  | 33.26
1.65 | 0.1 | 13 | 4.2 | Hydrochloric Acid | Unknown | 0.1 | 0 | 228 | 80 | 84.16 |  | 37.42
1.65 | 0.1 | 13 | 4.2 | Hydrochloric Acid | Unknown | 0.1 | 0 | 214 | 80 | 79.42 |  | 32.13
1.65 | 0.1 | 13 | 4.2 | Hydrochloric Acid | Unknown | 0.1 | 0 | 289 | 80 | 82.4 |  | 37.15
1.65 | 0.1 | 13 | 4.2 | Hydrochloric Acid | Unknown | 0.1 | 0 | 313 | 80 | 82.56 |  | 36.78
1.65 | 0.1 | 13 | 4.2 | Hydrochloric Acid | Unknown | 0.1 | 0 | 293 | 80 | 88.11 |  | 34.75
1.65 | 0.1 | 13 | 4.2 | Hydrochloric Acid | Unknown | 0.1 | 0 | 246 | 80 | 83.84 |  | 35.51
2.3 | 3 | 0.45 | 15.8 | Hydrochloric Acid | Unknown | 1.96391 | 0 | 1080 | 25 | 81.38 | 68.48 |  | 67.4
2.3 | 3 | 0.45 | 15.8 | Hydrochloric Acid | Unknown | 4.336061 | 0 | 1080 | 27 | 77.2 | 76.2 |  | 81.28
2.3 | 3 | 0.45 | 15.8 | Hydrochloric Acid | Unknown | 4.015694 | 0 | 1057 | 31 | 85.14 | 76.4 |  | 80.91
2.3 | 3 | 0.45 | 15.8 | Hydrochloric Acid | Unknown | 3.918871 | 0 | 1080 | 27 | 78.11 | 72.64 |  | 83.3
2.3 | 3 | 0.45 | 15.8 | Hydrochloric Acid | Unknown | 1 | 0 | 1080 | 27 | 73.18 | 50.65 |  | 57.63
2.3 | 3 | 0.45 | 15.8 | Hydrochloric Acid | Unknown | 1.757393 | 0 | 1080 | 27 | 78.44 | 67.17 |  | 64.28
2.3 | 3 | 0.45 | 15.8 | Hydrochloric Acid | Unknown | 3.111312 | 0 | 1080 | 25 | 74.56 | 71.41 |  | 79.26
2.3 | 3 | 0.45 | 15.8 | Hydrochloric Acid | Unknown | 3.835998 | 0 | 1080 | 26 | 77.33 | 71.36 |  | 74.84
2.3 | 3 | 0.45 | 15.8 | Hydrochloric Acid | Unknown | 5 | 0 | 1080 | 25 | 75.75 | 83.92 |  | 82
2.3 | 3 | 0.45 | 15.8 | Hydrochloric Acid | Unknown | 4.741413 | 0 | 1080 | 25 | 78.56 | 72.33 |  | 81.53
2.3 | 3 | 0.45 | 15.8 | Hydrochloric Acid | Unknown | 5 | 0 | 1080 | 32 | 80.06 | 79.05 |  | 86.32
2.3 | 3 | 0.45 | 15.8 | Hydrochloric Acid | Unknown | 4.230045 | 0 | 1016 | 25 | 77.64 | 77.34 |  | 74.66
2.3 | 3 | 0.45 | 15.8 | Hydrochloric Acid | Unknown | 1 | 0 | 1075 | 25 | 78.1 | 65.51 |  | 59.52
2.3 | 3 | 0.45 | 15.8 | Hydrochloric Acid | Unknown | 2.403653 | 0 | 71 | 29 | 85.15 | 55.51 |  | 54.42
2.3 | 3 | 0.45 | 15.8 | Hydrochloric Acid | Unknown | 1.914943 | 0 | 1059 | 25 | 76.75 | 75.63 |  | 68.29
2.3 | 3 | 0.45 | 15.8 | Hydrochloric Acid | Unknown | 2.028219 | 0 | 1080 | 25 | 78.71 | 70.51 |  | 64.08
2.3 | 3 | 0.45 | 15.8 | Hydrochloric Acid | Unknown | 2.11429 | 0 | 1080 | 90 | 90 | 89.33 |  | 91
2.3 | 3 | 0.45 | 15.8 | Hydrochloric Acid | Unknown | 2.145226 | 0 | 1080 | 90 | 90 | 79.04 |  | 91
2.3 | 3 | 0.45 | 15.8 | Hydrochloric Acid | Unknown | 3.054777 | 0 | 1080 | 25 | 73.94 | 61.38 |  | 76.24
2.3 | 3 | 0.45 | 15.8 | Hydrochloric Acid | Unknown | 2.199477 | 0 | 1080 | 27 | 76.68 | 73.97 |  | 65.27
2.3 | 3 | 0.45 | 15.8 | Hydrochloric Acid | Unknown | 2.103814 | 0 | 1010 | 89 | 90 | 89.31 |  | 89.07
2.3 | 3 | 0.45 | 15.8 | Hydrochloric Acid | Unknown | 2.352176 | 0 | 1080 | 30 | 83.19 | 73.17 |  | 66.78
2.3 | 3 | 0.45 | 15.8 | Hydrochloric Acid | Unknown | 2.104466 | 0 | 60 | 25 | 73.15 | 53.47 |  | 46.61
2.3 | 3 | 0.45 | 15.8 | Hydrochloric Acid | Unknown | 4.392927 | 0 | 1076 | 28 | 81.95 | 83.09 |  | 78.16
2.3 | 3 | 0.45 | 15.8 | Hydrochloric Acid | Unknown | 2.180216 | 0 | 1063 | 31 | 78.07 | 68.2 |  | 65.09
2.3 | 3 | 0.45 | 15.8 | Hydrochloric Acid | Unknown | 1.63885 | 0 | 1055 | 25 | 78.12 | 73.44 |  | 68.87
2.3 | 3 | 0.45 | 15.8 | Hydrochloric Acid | Unknown | 5 | 0 | 1080 | 25 | 79.63 | 81.93 |  | 73.56
2.3 | 3 | 0.45 | 15.8 | Hydrochloric Acid | Unknown | 1.885131 | 0 | 1080 | 26 | 76.39 | 80.55 |  | 70.03
2.3 | 3 | 0.45 | 15.8 | Hydrochloric Acid | Unknown | 2.299109 | 0 | 1080 | 25 | 76.68 | 70.28 |  | 63.68
2.3 | 3 | 0.45 | 15.8 | Hydrochloric Acid | Unknown | 2.005359 | 0 | 60 | 26 | 80.17 | 52.79 |  | 45
2.3 | 3 | 0.45 | 15.8 | Hydrochloric Acid | Unknown | 2.212218 | 0 | 1080 | 25 | 74.59 | 64.01 |  | 51.67
2.3 | 3 | 0.45 | 15.8 | Hydrochloric Acid | Unknown | 4.862304 | 0 | 1080 | 25 | 74.31 | 87.02 |  | 76.38
2.3 | 3 | 0.45 | 15.8 | Hydrochloric Acid | Unknown | 2.125149 | 0 | 1070 | 90 | 90 | 89.26 |  | 90.48
2.3 | 3 | 0.45 | 15.8 | Hydrochloric Acid | Unknown | 2.949362 | 0 | 1080 | 25 | 75.71 | 77.1 |  | 77.75
2.3 | 3 | 0.45 | 15.8 | Hydrochloric Acid | Unknown | 2.315801 | 0 | 1058 | 26 | 77.12 | 88.51 |  | 66.92
2.3 | 3 | 0.45 | 15.8 | Hydrochloric Acid | Unknown | 2.087734 | 0 | 73 | 25 | 74.9 | 58.46 |  | 55.2
2.3 | 3 | 0.45 | 15.8 | Hydrochloric Acid | Unknown | 2.187189 | 0 | 1080 | 88 | 90 | 80.86 |  | 85.91
2.3 | 3 | 0.45 | 15.8 | Hydrochloric Acid | Unknown | 4.567185 | 0 | 1080 | 25 | 77.24 | 77.73 |  | 81.07
2.3 | 3 | 0.45 | 15.8 | Hydrochloric Acid | Unknown | 1.982885 | 0 | 60 | 25 | 79.24 | 51.09 |  | 52.34
2.3 | 3 | 0.45 | 15.8 | Hydrochloric Acid | Unknown | 4.08211 | 0 | 1080 | 25 | 78.1 | 74.39 |  | 83.37
2.3 | 3 | 0.45 | 15.8 | Hydrochloric Acid | Unknown | 2.044723 | 0 | 1034 | 26 | 79.18 | 69.29 |  | 60.95
2.3 | 3 | 0.45 | 15.8 | Hydrochloric Acid | Unknown | 2.192231 | 0 | 1051 | 25 | 75.35 | 68.84 |  | 68.05
2.3 | 3 | 0.45 | 15.8 | Hydrochloric Acid | Unknown | 1.926819 | 0 | 1053 | 25 | 79.89 | 64.03 |  | 61.66
2.3 | 3 | 0.45 | 15.8 | Hydrochloric Acid | Unknown | 2.009757 | 0 | 1025 | 25 | 77.84 | 79.88 |  | 60.62
2.3 | 3 | 0.45 | 15.8 | Hydrochloric Acid | Unknown | 2.236245 | 0 | 1080 | 87 | 90 | 89.83 |  | 88.28
2.3 | 3 | 0.45 | 15.8 | Hydrochloric Acid | Unknown | 1 | 0 | 1031 | 30 | 87.22 | 59.41 |  | 65.52
2.3 | 3 | 0.45 | 15.8 | Hydrochloric Acid | Unknown | 2.11787 | 0 | 1044 | 25 | 76.87 | 75.45 |  | 63.71
2.3 | 3 | 0.45 | 15.8 | Hydrochloric Acid | Unknown | 1.933223 | 0 | 1080 | 26 | 82.03 | 73.93 |  | 61.35
2.3 | 3 | 0.45 | 15.8 | Hydrochloric Acid | Unknown | 2.817536 | 0 | 1051 | 25 | 81.19 | 76.16 |  | 81.91
2.3 | 3 | 0.45 | 15.8 | Hydrochloric Acid | Unknown | 2.067309 | 0 | 1070 | 25 | 80.54 | 75.06 |  | 73.25
2.3 | 3 | 0.45 | 15.8 | Hydrochloric Acid | Unknown | 2.24549 | 0 | 60 | 25 | 75.34 | 57.51 |  | 52.85
2.3 | 3 | 0.45 | 15.8 | Hydrochloric Acid | Unknown | 2.207829 | 0 | 1080 | 25 | 73.5 | 75.52 |  | 69.44
2.3 | 3 | 0.45 | 15.8 | Hydrochloric Acid | Unknown | 3.972977 | 0 | 1080 | 25 | 80.29 | 80.49 |  | 86.26
2.3 | 3 | 0.45 | 15.8 | Hydrochloric Acid | Unknown | 2.175148 | 0 | 1080 | 25 | 79.24 | 72.83 |  | 61.72
2.3 | 3 | 0.45 | 15.8 | Hydrochloric Acid | Unknown | 4.173614 | 0 | 1080 | 25 | 75.74 | 75.32 |  | 82.51
2.3 | 3 | 0.45 | 15.8 | Hydrochloric Acid | Unknown | 1 | 0 | 1080 | 25 | 79.6 | 68.54 |  | 55.74
2.3 | 3 | 0.45 | 15.8 | Hydrochloric Acid | Unknown | 1.861384 | 0 | 1053 | 30 | 82.53 | 67.57 |  | 62.32
2.3 | 3 | 0.45 | 15.8 | Hydrochloric Acid | Unknown | 1.872953 | 0 | 1038 | 28 | 83.62 | 72.18 |  | 60.55
2.3 | 3 | 0.45 | 15.8 | Hydrochloric Acid | Unknown | 2.167571 | 0 | 1080 | 29 | 85.99 | 72.3 |  | 61.49
2.3 | 3 | 0.45 | 15.8 | Hydrochloric Acid | Unknown | 1 | 0 | 1080 | 30 | 81.82 | 57.37 |  | 57.87
2.3 | 3 | 0.45 | 15.8 | Hydrochloric Acid | Unknown | 1.790764 | 0 | 60 | 27 | 77.6 | 51.97 |  | 51
2.3 | 3 | 0.45 | 15.8 | Hydrochloric Acid | Unknown | 1.663027 | 0 | 1080 | 25 | 80.24 | 69.32 |  | 65.96
2.3 | 3 | 0.45 | 15.8 | Hydrochloric Acid | Unknown | 2.166366 | 0 | 1065 | 25 | 79.19 | 68.81 |  | 63.76
2.3 | 3 | 0.45 | 15.8 | Hydrochloric Acid | Unknown | 1.890644 | 0 | 60 | 29 | 87 | 47.46 |  | 45
2.3 | 3 | 0.45 | 15.8 | Hydrochloric Acid | Unknown | 2.066078 | 0 | 69 | 25 | 81.07 | 53.28 |  | 53.89
2.3 | 3 | 0.45 | 15.8 | Hydrochloric Acid | Unknown | 4.247941 | 0 | 1059 | 33 | 83.42 | 77.73 |  | 77.21
2.3 | 3 | 0.45 | 15.8 | Hydrochloric Acid | Unknown | 1.738215 | 0 | 1031 | 25 | 71.69 | 77.65 |  | 64.75
2.3 | 3 | 0.45 | 15.8 | Hydrochloric Acid | Unknown | 3.990973 | 0 | 1005 | 31 | 80.64 | 78.12 |  | 83.24
2.3 | 3 | 0.45 | 15.8 | Hydrochloric Acid | Unknown | 3.965861 | 0 | 1000 | 25 | 79.5 | 62.69 |  | 82.99
2.3 | 3 | 0.45 | 15.8 | Hydrochloric Acid | Unknown | 2.075949 | 0 | 1061 | 29 | 80.81 | 73.51 |  | 59.87
2.3 | 3 | 0.45 | 15.8 | Hydrochloric Acid | Unknown | 2.247832 | 0 | 1076 | 31 | 84.16 | 67.68 |  | 64.21
2.3 | 3 | 0.45 | 15.8 | Hydrochloric Acid | Unknown | 1.73411 | 0 | 60 | 25 | 77.57 | 57.89 |  | 50.18
2.3 | 3 | 0.45 | 15.8 | Hydrochloric Acid | Unknown | 4.11396 | 0 | 1080 | 25 | 81.26 | 76.42 |  | 77.63
2.3 | 3 | 0.45 | 15.8 | Hydrochloric Acid | Unknown | 2.206305 | 0 | 1077 | 25 | 77.52 | 70.94 |  | 67.38
2.3 | 3 | 0.45 | 15.8 | Hydrochloric Acid | Unknown | 1 | 0 | 1080 | 25 | 75.07 | 59.87 |  | 64.55
2.3 | 3 | 0.45 | 15.8 | Hydrochloric Acid | Unknown | 1.972511 | 0 | 60 | 27 | 77.74 | 56.14 |  | 56.18
2.3 | 3 | 0.45 | 15.8 | Hydrochloric Acid | Unknown | 5 | 0 | 1040 | 25 | 78.48 | 85.91 |  | 80.25
2.3 | 3 | 0.45 | 15.8 | Hydrochloric Acid | Unknown | 2.068963 | 0 | 66 | 25 | 78.01 | 56.63 |  | 61.97
2.3 | 3 | 0.45 | 15.8 | Hydrochloric Acid | Unknown | 5 | 0 | 1016 | 27 | 80.23 | 84.54 |  | 80.73
2.3 | 3 | 0.45 | 15.8 | Hydrochloric Acid | Unknown | 2.112256 | 0 | 1080 | 25 | 76.67 | 76.42 |  | 67.01
2.3 | 3 | 0.45 | 15.8 | Hydrochloric Acid | Unknown | 1.803606 | 0 | 1032 | 29 | 84.98 | 73.65 |  | 61.03
2.3 | 3 | 0.45 | 15.8 | Hydrochloric Acid | Unknown | 2.198053 | 0 | 1080 | 25 | 80.07 | 62.47 |  | 63.33
2.3 | 3 | 0.45 | 15.8 | Hydrochloric Acid | Unknown | 3.233357 | 0 | 1063 | 27 | 76.64 | 81.32 |  | 67.81
2.3 | 3 | 0.45 | 15.8 | Hydrochloric Acid | Unknown | 2.037217 | 0 | 1080 | 90 | 90 | 84.59 |  | 89.29
2.3 | 3 | 0.45 | 15.8 | Hydrochloric Acid | Unknown | 1.701169 | 0 | 1023 | 29 | 85.05 | 73.41 |  | 63.93
2.3 | 3 | 0.45 | 15.8 | Hydrochloric Acid | Unknown | 1.977051 | 0 | 1045 | 25 | 80.63 | 66.26 |  | 62.55
2.3 | 3 | 0.45 | 15.8 | Hydrochloric Acid | Unknown | 2.038881 | 0 | 1080 | 25 | 79.15 | 65.13 |  | 71.63
2.3 | 3 | 0.45 | 15.8 | Hydrochloric Acid | Unknown | 1.77108 | 0 | 1080 | 25 | 79.6 | 81.92 |  | 59.39
2.3 | 3 | 0.45 | 15.8 | Hydrochloric Acid | Unknown | 1.927972 | 0 | 1080 | 26 | 77.08 | 66.34 |  | 61.9
2.3 | 3 | 0.45 | 15.8 | Hydrochloric Acid | Unknown | 1.718126 | 0 | 1080 | 25 | 75.95 | 77.02 |  | 59.93
2.3 | 3 | 0.45 | 15.8 | Hydrochloric Acid | Unknown | 5 | 0 | 1080 | 25 | 80.66 | 79.4 |  | 80.43
2.3 | 3 | 0.45 | 15.8 | Hydrochloric Acid | Unknown | 2.033191 | 0 | 1065 | 25 | 80.25 | 69.2 |  | 68.59
2.3 | 3 | 0.45 | 15.8 | Hydrochloric Acid | Unknown | 3.670843 | 0 | 1080 | 25 | 75.05 | 75.23 |  | 88.12
2.3 | 3 | 0.45 | 15.8 | Hydrochloric Acid | Unknown | 1.070293 | 0 | 1032 | 27 | 77.54 | 56.91 |  | 58.18
2.3 | 3 | 0.45 | 15.8 | Hydrochloric Acid | Unknown | 1.988698 | 0 | 81 | 25 | 72.87 | 58.83 |  | 54.38
2.3 | 3 | 0.45 | 15.8 | Hydrochloric Acid | Unknown | 2.103283 | 0 | 961 | 89 | 90 | 81.28 |  | 85.71
2.3 | 3 | 0.45 | 15.8 | Hydrochloric Acid | Unknown | 1.921694 | 0 | 1023 | 25 | 81.06 | 69.33 |  | 69.74
2.3 | 3 | 0.45 | 15.8 | Hydrochloric Acid | Unknown | 1.839704 | 0 | 1080 | 29 | 84.37 | 75.02 |  | 67.88
2.3 | 3 | 0.45 | 15.8 | Hydrochloric Acid | Unknown | 1.845831 | 0 | 1013 | 25 | 78.96 | 72.78 |  | 63.82
2.3 | 3 | 0.45 | 15.8 | Hydrochloric Acid | Unknown | 1 | 0 | 1080 | 25 | 70 | 52.54 |  | 55.26
2.3 | 3 | 0.45 | 15.8 | Hydrochloric Acid | Unknown | 3.003765 | 0 | 1080 | 25 | 76.66 | 79.91 |  | 72.48
2.3 | 3 | 0.45 | 15.8 | Hydrochloric Acid | Unknown | 2.029592 | 0 | 1054 | 27 | 79.51 | 71.39 |  | 64.98
2.3 | 3 | 0.45 | 15.8 | Hydrochloric Acid | Unknown | 1 | 0 | 1031 | 29 | 85.76 | 57.72 |  | 63.32
2.3 | 3 | 0.45 | 15.8 | Hydrochloric Acid | Unknown | 1.915336 | 0 | 1056 | 27 | 81.06 | 75.39 |  | 55.6
2.3 | 3 | 0.45 | 15.8 | Hydrochloric Acid | Unknown | 2.929719 | 0 | 1031 | 27 | 77.07 | 73.81 |  | 76.67
2.3 | 3 | 0.45 | 15.8 | Hydrochloric Acid | Unknown | 2.501545 | 0 | 1075 | 27 | 77.55 | 67.85 |  | 80.58
2.3 | 3 | 0.45 | 15.8 | Hydrochloric Acid | Unknown | 1.845855 | 0 | 1080 | 25 | 75.34 | 81.24 |  | 63.35
2.3 | 3 | 0.45 | 15.8 | Hydrochloric Acid | Unknown | 2.888406 | 0 | 1064 | 25 | 77.08 | 74.61 |  | 84.27
2.3 | 3 | 0.45 | 15.8 | Hydrochloric Acid | Unknown | 2.658771 | 0 | 1080 | 25 | 74.82 | 73.61 |  | 77.9
2.3 | 3 | 0.45 | 15.8 | Hydrochloric Acid | Unknown | 2.084203 | 0 | 1043 | 25 | 74.05 | 69.27 |  | 59.72
2.3 | 3 | 0.45 | 15.8 | Hydrochloric Acid | Unknown | 1.724004 | 0 | 1080 | 25 | 74.81 | 77.2 |  | 62.5
2.3 | 3 | 0.45 | 15.8 | Hydrochloric Acid | Unknown | 4.168537 | 0 | 1027 | 25 | 81.36 | 73.71 |  | 81.86
2.3 | 3 | 0.45 | 15.8 | Hydrochloric Acid | Unknown | 1.817992 | 0 | 1080 | 25 | 77.99 | 63.22 |  | 60.27
2.3 | 3 | 0.45 | 15.8 | Hydrochloric Acid | Unknown | 2.181812 | 0 | 1080 | 25 | 79.51 | 68.36 |  | 60.2
2.3 | 3 | 0.45 | 15.8 | Hydrochloric Acid | Unknown | 1.957808 | 0 | 1080 | 25 | 77.38 | 78.47 |  | 70.59
2.3 | 3 | 0.45 | 15.8 | Hydrochloric Acid | Unknown | 1.912041 | 0 | 1059 | 87 | 87.48 | 91.91 |  | 86.46
2.3 | 3 | 0.45 | 15.8 | Hydrochloric Acid | Unknown | 3.321833 | 0 | 1080 | 25 | 79.97 | 74.03 |  | 83.36
2.3 | 3 | 0.45 | 15.8 | Hydrochloric Acid | Unknown | 2.11328 | 0 | 1080 | 25 | 73.24 | 78.72 |  | 62.43
0 | 30.5 | 2 | 31.3 | Hydrochloric Acid | Unknown | 4.99359 | 0 | 61 | 55 |  | 73.42 |  | 92.55
0 | 30.5 | 2 | 31.3 | Hydrochloric Acid | Unknown | 5.140461 | 0 | 60 | 70 |  | 83.25 |  | 95.22
0 | 30.5 | 2 | 31.3 | Hydrochloric Acid | Unknown | 4.85036 | 0 | 119 | 85 |  | 85.23 |  | 100
0 | 30.5 | 2 | 31.3 | Hydrochloric Acid | Unknown | 5.141976 | 0 | 11 | 78 |  | 71.19 |  | 91.32
0 | 30.5 | 2 | 31.3 | Hydrochloric Acid | Unknown | 4.488393 | 0 | 54 | 52 |  | 63.21 |  | 82.77
0 | 30.5 | 2 | 31.3 | Hydrochloric Acid | Unknown | 5.109927 | 0 | 114 | 71 |  | 83.7 |  | 99.7
0 | 30.5 | 2 | 31.3 | Hydrochloric Acid | Unknown | 4.382867 | 0 | 54 | 30 |  | 55.16 |  | 75.7
0 | 30.5 | 2 | 31.3 | Hydrochloric Acid | Unknown | 4.943288 | 0 | 58 | 41 |  | 71.93 |  | 80.08
0 | 30.5 | 2 | 31.3 | Hydrochloric Acid | Unknown | 5.213561 | 0 | 83 | 80 |  | 98.56 |  | 100
0 | 30.5 | 2 | 31.3 | Hydrochloric Acid | Unknown | 1.155574 | 0 | 120 | 77 |  | 64.21 |  | 85.01
0 | 30.5 | 2 | 31.3 | Hydrochloric Acid | Unknown | 4.675397 | 0 | 29 | 31 |  | 45.5 |  | 76.9
0 | 30.5 | 2 | 31.3 | Hydrochloric Acid | Unknown | 4.707584 | 0 | 5 | 80 |  | 80.74 |  | 86.34
0 | 30.5 | 2 | 31.3 | Hydrochloric Acid | Unknown | 4.827832 | 0 | 10 | 60 |  | 69.77 |  | 86.03
0 | 30.5 | 2 | 31.3 | Hydrochloric Acid | Unknown | 5.046554 | 0 | 30 | 50 |  | 55.13 |  | 98.48
0 | 30.5 | 2 | 31.3 | Hydrochloric Acid | Unknown | 4.492017 | 0 | 16 | 50 |  | 64 |  | 88.75
0 | 30.5 | 2 | 31.3 | Hydrochloric Acid | Unknown | 4.996694 | 0 | 5 | 59 |  | 72.96 |  | 83.12
0 | 30.5 | 2 | 31.3 | Hydrochloric Acid | Unknown | 3.077857 | 0 | 120 | 80 |  | 73.11 |  | 100
0 | 30.5 | 2 | 31.3 | Hydrochloric Acid | Unknown | 4.929241 | 0 | 7 | 30 |  | 33.84 |  | 60.65
0 | 30.5 | 2 | 31.3 | Hydrochloric Acid | Unknown | 5.13133 | 0 | 120 | 58 |  | 75.56 |  | 93.42
0 | 30.5 | 2 | 31.3 | Hydrochloric Acid | Unknown | 5.055931 | 0 | 14 | 30 |  | 53.85 |  | 76.12
0 | 30.5 | 2 | 31.3 | Hydrochloric Acid | Unknown | 4.864586 | 0 | 28 | 78 |  | 77.13 |  | 100
0 | 30.5 | 2 | 31.3 | Hydrochloric Acid | Unknown | 1.515953 | 0 | 120 | 78 |  | 70.53 |  | 89.7
0 | 30.5 | 2 | 31.3 | Hydrochloric Acid | Unknown | 5.033353 | 0 | 115 | 66 |  | 88.6 |  | 99.03
0 | 30.5 | 2 | 31.3 | Hydrochloric Acid | Unknown | 4.761731 | 0 | 64 | 36 |  | 60.19 |  | 84.77
0 | 30.5 | 2 | 31.3 | Hydrochloric Acid | Unknown | 4.855414 | 0 | 87 | 51 |  | 76.57 |  | 92.63
0 | 30.5 | 2 | 31.3 | Hydrochloric Acid | Unknown | 5.119781 | 0 | 95 | 31 |  | 57.34 |  | 84.12
0 | 30.5 | 2 | 31.3 | Hydrochloric Acid | Unknown | 5.354333 | 0 | 120 | 81 |  | 84.94 |  | 96.77
0 | 30.5 | 2 | 31.3 | Hydrochloric Acid | Unknown | 3.990485 | 0 | 120 | 84 |  | 93.97 |  | 99.58
0 | 30.5 | 2 | 31.3 | Hydrochloric Acid | Unknown | 5.138516 | 0 | 5 | 74 |  | 71.22 |  | 88.43
0 | 30.5 | 2 | 31.3 | Hydrochloric Acid | Unknown | 4.63888 | 0 | 5 | 49 |  | 57.73 |  | 77.51
0 | 30.5 | 2 | 31.3 | Hydrochloric Acid | Unknown | 5.061381 | 0 | 5 | 61 |  | 64.69 |  | 80.12
0 | 30.5 | 2 | 31.3 | Hydrochloric Acid | Unknown | 4.985024 | 0 | 5 | 34 |  | 36.59 |  | 62.54
0 | 30.5 | 2 | 31.3 | Hydrochloric Acid | Unknown | 5.307307 | 0 | 112 | 40 |  | 73.84 |  | 89.53
0 | 30.5 | 2 | 31.3 | Hydrochloric Acid | Unknown | 4.864885 | 0 | 9 | 30 |  | 40.23 |  | 81.54
0 | 30.5 | 2 | 31.3 | Hydrochloric Acid | Unknown | 4.939591 | 0 | 30 | 39 |  | 62.11 |  | 84.84
0 | 30.5 | 2 | 31.3 | Hydrochloric Acid | Unknown | 5.264704 | 0 | 5 | 45 |  | 51.08 |  | 68.8
0 | 30.5 | 2 | 31.3 | Hydrochloric Acid | Unknown | 4.976992 | 0 | 8 | 81 |  | 83.69 |  | 96.48
0 | 30.5 | 2 | 31.3 | Hydrochloric Acid | Unknown | 4.72279 | 0 | 117 | 35 |  | 62.26 |  | 81.91
0 | 30.5 | 2 | 31.3 | Hydrochloric Acid | Unknown | 5.637908 | 0 | 19 | 30 |  | 47.74 |  | 85.15
0 | 30.5 | 2 | 31.3 | Hydrochloric Acid | Unknown | 4.730352 | 0 | 116 | 46 |  | 69.34 |  | 94.49
0 | 30.5 | 2 | 31.3 | Hydrochloric Acid | Unknown | 4.983825 | 0 | 5 | 37 |  | 34.88 |  | 64.92
0 | 30.5 | 2 | 31.3 | Hydrochloric Acid | Unknown | 5.086672 | 0 | 120 | 33 |  | 60.81 |  | 85.59
0 | 30.5 | 2 | 31.3 | Hydrochloric Acid | Unknown | 5.066904 | 0 | 119 | 42 |  | 70.03 |  | 85.89
0 | 30.5 | 2 | 31.3 | Hydrochloric Acid | Unknown | 4.952564 | 0 | 72 | 43 |  | 69.31 |  | 93.54
0 | 30.5 | 2 | 31.3 | Hydrochloric Acid | Unknown | 4.95381 | 0 | 117 | 65 |  | 76.94 |  | 95.4
0 | 30.5 | 2 | 31.3 | Hydrochloric Acid | Unknown | 4.941267 | 0 | 65 | 78 |  | 88.9 |  | 98.7
0 | 30.5 | 2 | 31.3 | Hydrochloric Acid | Unknown | 1.721017 | 0 | 120 | 84 |  | 78.65 |  | 92.44
0 | 30.5 | 2 | 31.3 | Hydrochloric Acid | Unknown | 5.537555 | 0 | 57 | 46 |  | 73.7 |  | 86.68
0 | 30.5 | 2 | 31.3 | Hydrochloric Acid | Unknown | 4.945002 | 0 | 6 | 82 |  | 76.66 |  | 89.75
0 | 30.5 | 2 | 31.3 | Hydrochloric Acid | Unknown | 5.149233 | 0 | 120 | 69 |  | 90.98 |  | 99.14
0 | 30.5 | 2 | 31.3 | Hydrochloric Acid | Unknown | 4.916337 | 0 | 63 | 47 |  | 69.97 |  | 84.48
0 | 30.5 | 2 | 31.3 | Hydrochloric Acid | Unknown | 4.911309 | 0 | 22 | 42 |  | 59.75 |  | 82.65
0 | 30.5 | 2 | 31.3 | Hydrochloric Acid | Unknown | 4.886139 | 0 | 5 | 33 |  | 33.98 |  | 66.54
0 | 30.5 | 2 | 31.3 | Hydrochloric Acid | Unknown | 4.612539 | 0 | 105 | 83 |  | 91.48 |  | 98.64
0 | 30.5 | 2 | 31.3 | Hydrochloric Acid | Unknown | 4.959845 | 0 | 33 | 61 |  | 74.31 |  | 93.8
0 | 30.5 | 2 | 31.3 | Hydrochloric Acid | Unknown | 4.898248 | 0 | 8 | 30 |  | 47.02 |  | 76.45
0 | 30.5 | 2 | 31.3 | Hydrochloric Acid | Unknown | 5.292881 | 0 | 119 | 42 |  | 68.97 |  | 93.71
0 | 30.5 | 2 | 31.3 | Hydrochloric Acid | Unknown | 4.700825 | 0 | 5 | 31 |  | 41.58 |  | 61.39
0 | 30.5 | 2 | 31.3 | Hydrochloric Acid | Unknown | 4.855713 | 0 | 5 | 32 |  | 40.3 |  | 64.9
0 | 30.5 | 2 | 31.3 | Hydrochloric Acid | Unknown | 4.77539 | 0 | 117 | 81 |  | 91.18 |  | 100
0 | 30.5 | 2 | 31.3 | Hydrochloric Acid | Unknown | 5.360633 | 0 | 116 | 90 |  | 88.07 |  | 99.46
0 | 30.5 | 2 | 31.3 | Hydrochloric Acid | Unknown | 4.782648 | 0 | 120 | 35 |  | 71.74 |  | 88.61
0 | 30.5 | 2 | 31.3 | Hydrochloric Acid | Unknown | 5.140575 | 0 | 120 | 80 |  | 93.98 |  | 100
0 | 30.5 | 2 | 31.3 | Hydrochloric Acid | Unknown | 5.24254 | 0 | 103 | 66 |  | 79.33 |  | 100
0 | 30.5 | 2 | 31.3 | Hydrochloric Acid | Unknown | 1 | 0 | 120 | 81 |  | 57.31 |  | 83.47
0 | 30.5 | 2 | 31.3 | Hydrochloric Acid | Unknown | 4.655797 | 0 | 120 | 55 |  | 64.67 |  | 94.15
0 | 30.5 | 2 | 31.3 | Hydrochloric Acid | Unknown | 5.658962 | 0 | 115 | 79 |  | 92.62 |  | 94.39
0 | 30.5 | 2 | 31.3 | Hydrochloric Acid | Unknown | 5.214941 | 0 | 5 | 30 |  | 37.16 |  | 65.02
0 | 30.5 | 2 | 31.3 | Hydrochloric Acid | Unknown | 1 | 0 | 118 | 82 |  | 55.29 |  | 81.71
0 | 30.5 | 2 | 31.3 | Hydrochloric Acid | Unknown | 5.098007 | 0 | 81 | 74 |  | 92.51 |  | 99.09
0 | 30.5 | 2 | 31.3 | Hydrochloric Acid | Unknown | 5.028587 | 0 | 120 | 38 |  | 60.67 |  | 89.76
0 | 30.5 | 2 | 31.3 | Hydrochloric Acid | Unknown | 5.094283 | 0 | 116 | 31 |  | 67.24 |  | 84.85
0 | 30.5 | 2 | 31.3 | Hydrochloric Acid | Unknown | 5.117896 | 0 | 109 | 31 |  | 75.09 |  | 83.93
0 | 30.5 | 2 | 31.3 | Hydrochloric Acid | Unknown | 1 | 0 | 120 | 77 |  | 63.59 |  | 78.05
0 | 30.5 | 2 | 31.3 | Hydrochloric Acid | Unknown | 4.756118 | 0 | 57 | 53 |  | 67.81 |  | 92.83
0 | 30.5 | 2 | 31.3 | Hydrochloric Acid | Unknown | 1.178732 | 0 | 111 | 83 |  | 59.91 |  | 85.67
0 | 30.5 | 2 | 31.3 | Hydrochloric Acid | Unknown | 4.842664 | 0 | 95 | 61 |  | 74.83 |  | 91.64
0 | 30.5 | 2 | 31.3 | Hydrochloric Acid | Unknown | 4.312463 | 0 | 86 | 63 |  | 76.85 |  | 97.7
0 | 30.5 | 2 | 31.3 | Hydrochloric Acid | Unknown | 5.162189 | 0 | 120 | 41 |  | 62.96 |  | 85.37
0 | 30.5 | 2 | 31.3 | Hydrochloric Acid | Unknown | 4.740935 | 0 | 116 | 72 |  | 82.72 |  | 99.95
0 | 30.5 | 2 | 31.3 | Hydrochloric Acid | Unknown | 5.116784 | 0 | 117 | 79 |  | 89.37 |  | 97.75
0 | 30.5 | 2 | 31.3 | Hydrochloric Acid | Unknown | 5.348205 | 0 | 120 | 70 |  | 86.13 |  | 100
0 | 30.5 | 2 | 31.3 | Hydrochloric Acid | Unknown | 5.004191 | 0 | 33 | 78 |  | 82.79 |  | 96.52
0 | 30.5 | 2 | 31.3 | Hydrochloric Acid | Unknown | 5.248941 | 0 | 120 | 34 |  | 59.34 |  | 87.43
0 | 30.5 | 2 | 31.3 | Hydrochloric Acid | Unknown | 5.038449 | 0 | 119 | 45 |  | 66.25 |  | 93.91
0 | 30.5 | 2 | 31.3 | Hydrochloric Acid | Unknown | 5.396857 | 0 | 63 | 44 |  | 64.54 |  | 84.3
0 | 30.5 | 2 | 31.3 | Hydrochloric Acid | Unknown | 4.734473 | 0 | 94 | 30 |  | 62.2 |  | 85.06
0 | 30.5 | 2 | 31.3 | Hydrochloric Acid | Unknown | 4.997946 | 0 | 120 | 37 |  | 76.56 |  | 86.86
0 | 30.5 | 2 | 31.3 | Hydrochloric Acid | Unknown | 5.16829 | 0 | 119 | 44 |  | 71.11 |  | 89.21
0 | 30.5 | 2 | 31.3 | Hydrochloric Acid | Unknown | 1 | 0 | 112 | 82 |  | 49.44 |  | 76.3
0 | 30.5 | 2 | 31.3 | Hydrochloric Acid | Unknown | 5.288055 | 0 | 120 | 51 |  | 76.15 |  | 98.37
0 | 30.5 | 2 | 31.3 | Hydrochloric Acid | Unknown | 4.89199 | 0 | 120 | 78 |  | 91.23 |  | 96.12
0 | 30.5 | 2 | 31.3 | Hydrochloric Acid | Unknown | 5.517343 | 0 | 58 | 61 |  | 78.96 |  | 95.59
0 | 30.5 | 2 | 31.3 | Hydrochloric Acid | Unknown | 5.530549 | 0 | 17 | 47 |  | 56.54 |  | 87.42
0 | 30.5 | 2 | 31.3 | Hydrochloric Acid | Unknown | 5.070518 | 0 | 82 | 52 |  | 81.21 |  | 87.46
0 | 30.5 | 2 | 31.3 | Hydrochloric Acid | Unknown | 5.13815 | 0 | 69 | 34 |  | 56.58 |  | 88.78
0 | 30.5 | 2 | 31.3 | Hydrochloric Acid | Unknown | 5.297918 | 0 | 10 | 85 |  | 82.64 |  | 89.61
0 | 30.5 | 2 | 31.3 | Hydrochloric Acid | Unknown | 4.703201 | 0 | 92 | 82 |  | 93 |  | 100
0 | 30.5 | 2 | 31.3 | Hydrochloric Acid | Unknown | 5.672 | 0 | 118 | 76 |  | 91.04 |  | 96.53
0 | 30.5 | 2 | 31.3 | Hydrochloric Acid | Unknown | 5.314105 | 0 | 80 | 61 |  | 89.31 |  | 95.9
0 | 30.5 | 2 | 31.3 | Hydrochloric Acid | Unknown | 5.068497 | 0 | 89 | 76 |  | 89.32 |  | 92.94
0 | 30.5 | 2 | 31.3 | Hydrochloric Acid | Unknown | 4.943374 | 0 | 120 | 37 |  | 63.84 |  | 88.49
0 | 30.5 | 2 | 31.3 | Hydrochloric Acid | Unknown | 5.002781 | 0 | 120 | 40 |  | 72.48 |  | 91.98
0 | 30.5 | 2 | 31.3 | Hydrochloric Acid | Unknown | 4.40349 | 0 | 9 | 64 |  | 62.66 |  | 85.38
0 | 30.5 | 2 | 31.3 | Hydrochloric Acid | Unknown | 4.952359 | 0 | 17 | 52 |  | 64.82 |  | 83.56
0 | 30.5 | 2 | 31.3 | Hydrochloric Acid | Unknown | 2.811738 | 0 | 111 | 87 |  | 77.28 |  | 92.37
0 | 30.5 | 2 | 31.3 | Hydrochloric Acid | Unknown | 5.229518 | 0 | 17 | 78 |  | 73.49 |  | 97.82
0 | 30.5 | 2 | 31.3 | Hydrochloric Acid | Unknown | 5.248758 | 0 | 24 | 37 |  | 55.92 |  | 73.5
0 | 30.5 | 2 | 31.3 | Hydrochloric Acid | Unknown | 5.14417 | 0 | 18 | 84 |  | 86.85 |  | 100
0 | 30.5 | 2 | 31.3 | Hydrochloric Acid | Unknown | 5.098865 | 0 | 5 | 46 |  | 39.91 |  | 78.9
0 | 30.5 | 2 | 31.3 | Hydrochloric Acid | Unknown | 4.625663 | 0 | 89 | 30 |  | 65.88 |  | 88.29
0 | 30.5 | 2 | 31.3 | Hydrochloric Acid | Unknown | 5.147661 | 0 | 64 | 30 |  | 55.14 |  | 82.49
0 | 30.5 | 2 | 31.3 | Hydrochloric Acid | Unknown | 6 | 0 | 115 | 83 |  | 100 |  | 90.77
0 | 30.5 | 2 | 31.3 | Hydrochloric Acid | Unknown | 5.311298 | 0 | 14 | 52 |  | 62.08 |  | 88.93
0 | 30.5 | 2 | 31.3 | Hydrochloric Acid | Unknown | 5.529552 | 0 | 120 | 71 |  | 81.91 |  | 95.62
0 | 30.5 | 2 | 31.3 | Hydrochloric Acid | Unknown | 4.57686 | 0 | 93 | 30 |  | 63.64 |  | 87.64
0 | 30.5 | 2 | 31.3 | Hydrochloric Acid | Unknown | 4.902881 | 0 | 118 | 84 |  | 87.26 |  | 97.64
0 | 30.5 | 2 | 31.3 | Hydrochloric Acid | Unknown | 4.814433 | 0 | 34 | 82 |  | 92.88 |  | 99.27
6.78 | 58.65 | 0.1 | 0.54 | Hydrogen Peroxide | Unknown | 1.043219 | 0 | 35 | 62 | 65.68 | 62.81
6.78 | 58.65 | 0.1 | 0.54 | Hydrogen Peroxide | Unknown | 0.940581 | 0 | 35 | 51 | 62.26 | 42.56
6.78 | 58.65 | 0.1 | 0.54 | Hydrogen Peroxide | Unknown | 1.112278 | 0 | 34 | 81 | 85.28 | 81.39
6.78 | 58.65 | 0.1 | 0.54 | Hydrogen Peroxide | Unknown | 1.111897 | 0 | 45 | 90 | 88.43 | 82.66
6.78 | 58.65 | 0.1 | 0.54 | Hydrogen Peroxide | Unknown | 1.081635 | 0 | 36 | 88 | 88.9 | 82.57
6.78 | 58.65 | 0.1 | 0.54 | Hydrogen Peroxide | Unknown | 1.063774 | 0 | 31 | 91 | 85.58 | 79.1
6.78 | 58.65 | 0.1 | 0.54 | Hydrogen Peroxide | Unknown | 0.9957726 | 0 | 36 | 95 | 90.09 | 79.16
6.78 | 58.65 | 0.1 | 0.54 | Hydrogen Peroxide | Unknown | 1.058327 | 0 | 33 | 53 | 58.95 | 44.2
6.78 | 58.65 | 0.1 | 0.54 | Hydrogen Peroxide | Unknown | 0.9951912 | 0 | 12 | 91 | 56.39 | 51.39
6.78 | 58.65 | 0.1 | 0.54 | Hydrogen Peroxide | Unknown | 0.3223241 | 0 | 35 | 92 | 68.29 | 41.26
6.78 | 58.65 | 0.1 | 0.54 | Hydrogen Peroxide | Unknown | 0.8751601 | 0 | 33 | 88 | 89.56 | 78.29
6.78 | 58.65 | 0.1 | 0.54 | Hydrogen Peroxide | Unknown | 1.2 | 0 | 37 | 89 | 88.11 | 81.3
6.78 | 58.65 | 0.1 | 0.54 | Hydrogen Peroxide | Unknown | 0.998433 | 0 | 38 | 73 | 75.36 | 64.87
6.78 | 58.65 | 0.1 | 0.54 | Hydrogen Peroxide | Unknown | 0.9387408 | 0 | 35 | 44 | 56.35 | 34.16
6.78 | 58.65 | 0.1 | 0.54 | Hydrogen Peroxide | Unknown | 0.97069 | 0 | 41 | 88 | 89.46 | 79.14
6.78 | 58.65 | 0.1 | 0.54 | Hydrogen Peroxide | Unknown | 0.9089427 | 0 | 36 | 94 | 90.38 | 79.29
6.78 | 58.65 | 0.1 | 0.54 | Hydrogen Peroxide | Unknown | 1.047254 | 0 | 37 | 95 | 89.43 | 77.78
6.78 | 58.65 | 0.1 | 0.54 | Hydrogen Peroxide | Unknown | 0.9198346 | 0 | 41 | 90 | 89.33 | 78.47
6.78 | 58.65 | 0.1 | 0.54 | Hydrogen Peroxide | Unknown | 1.014342 | 0 | 28 | 95 | 86.03 | 76.43
6.78 | 58.65 | 0.1 | 0.54 | Hydrogen Peroxide | Unknown | 0.9578153 | 0 | 39 | 95 | 90.61 | 80.3
6.78 | 58.65 | 0.1 | 0.54 | Hydrogen Peroxide | Unknown | 0.2 | 0 | 37 | 91 | 67.05 | 40.74
6.78 | 58.65 | 0.1 | 0.54 | Hydrogen Peroxide | Unknown | 0.8119178 | 0 | 34 | 89 | 88.95 | 78.83
6.78 | 58.65 | 0.1 | 0.54 | Hydrogen Peroxide | Unknown | 0.98331 | 0 | 18 | 93 | 82.79 | 73.01
6.78 | 58.65 | 0.1 | 0.54 | Hydrogen Peroxide | Unknown | 1.041909 | 0 | 21 | 94 | 84.05 | 73.27
6.78 | 58.65 | 0.1 | 0.54 | Hydrogen Peroxide | Unknown | 0.9366197 | 0 | 35 | 87 | 88.99 | 79.55
6.78 | 58.65 | 0.1 | 0.54 | Hydrogen Peroxide | Unknown | 0.2 | 0 | 36 | 89 | 65.55 | 40.91
6.78 | 58.65 | 0.1 | 0.54 | Hydrogen Peroxide | Unknown | 0.6806179 | 0 | 36 | 93 | 84.4 | 75.56
6.78 | 58.65 | 0.1 | 0.54 | Hydrogen Peroxide | Unknown | 0.8907827 | 0 | 10 | 90 | 55.73 | 52.32
6.78 | 58.65 | 0.1 | 0.54 | Hydrogen Peroxide | Unknown | 1.08991 | 0 | 10 | 89 | 53.69 | 54.47
6.78 | 58.65 | 0.1 | 0.54 | Hydrogen Peroxide | Unknown | 1.10418 | 0 | 31 | 93 | 85.03 | 80.29
6.78 | 58.65 | 0.1 | 0.54 | Hydrogen Peroxide | Unknown | 1.004636 | 0 | 10 | 93 | 55.38 | 51.41
6.78 | 58.65 | 0.1 | 0.54 | Hydrogen Peroxide | Unknown | 0.3588086 | 0 | 35 | 89 | 73.42 | 50.54
6.78 | 58.65 | 0.1 | 0.54 | Hydrogen Peroxide | Unknown | 0.9850776 | 0 | 33 | 95 | 90.43 | 79.02
6.78 | 58.65 | 0.1 | 0.54 | Hydrogen Peroxide | Unknown | 1.043679 | 0 | 35 | 40 | 46.99 | 27.77
6.78 | 58.65 | 0.1 | 0.54 | Hydrogen Peroxide | Unknown | 0.9742805 | 0 | 21 | 88 | 84.04 | 72.95
6.78 | 58.65 | 0.1 | 0.54 | Hydrogen Peroxide | Unknown | 1.011882 | 0 | 36 | 90 | 90.7 | 78.26
6.78 | 58.65 | 0.1 | 0.54 | Hydrogen Peroxide | Unknown | 0.9993622 | 0 | 34 | 50 | 60.88 | 42.69
6.78 | 58.65 | 0.1 | 0.54 | Hydrogen Peroxide | Unknown | 0.9715594 | 0 | 33 | 40 | 49.48 | 27.33
6.78 | 58.65 | 0.1 | 0.54 | Hydrogen Peroxide | Unknown | 0.9736904 | 0 | 20 | 88 | 84.98 | 73.36
6.78 | 58.65 | 0.1 | 0.54 | Hydrogen Peroxide | Unknown | 1.014666 | 0 | 45 | 87 | 89.49 | 78.85
6.78 | 58.65 | 0.1 | 0.54 | Hydrogen Peroxide | Unknown | 0.9511556 | 0 | 36 | 81 | 88.68 | 77.77
6.78 | 58.65 | 0.1 | 0.54 | Hydrogen Peroxide | Unknown | 0.4225865 | 0 | 34 | 85 | 76.53 | 51.96
6.78 | 58.65 | 0.1 | 0.54 | Hydrogen Peroxide | Unknown | 0.9764211 | 0 | 36 | 67 | 71.27 | 64.84
6.78 | 58.65 | 0.1 | 0.54 | Hydrogen Peroxide | Unknown | 1.006368 | 0 | 45 | 85 | 88.89 | 79.26
6.78 | 58.65 | 0.1 | 0.54 | Hydrogen Peroxide | Unknown | 0.2691981 | 0 | 35 | 91 | 64.26 | 40.9
6.78 | 58.65 | 0.1 | 0.54 | Hydrogen Peroxide | Unknown | 0.9915904 | 0 | 37 | 85 | 89.4 | 78.66
6.78 | 58.65 | 0.1 | 0.54 | Hydrogen Peroxide | Unknown | 1.04599 | 0 | 35 | 95 | 88.58 | 78.95
6.78 | 58.65 | 0.1 | 0.54 | Hydrogen Peroxide | Unknown | 0.9103984 | 0 | 24 | 95 | 84.12 | 74.88
6.78 | 58.65 | 0.1 | 0.54 | Hydrogen Peroxide | Unknown | 0.9764818 | 0 | 33 | 95 | 90 | 79.1
6.78 | 58.65 | 0.1 | 0.54 | Hydrogen Peroxide | Unknown | 0.6013844 | 0 | 35 | 85 | 83.62 | 73.53
6.78 | 58.65 | 0.1 | 0.54 | Hydrogen Peroxide | Unknown | 0.4961665 | 0 | 35 | 91 | 77.27 | 55.2
6.78 | 58.65 | 0.1 | 0.54 | Hydrogen Peroxide | Unknown | 0.9020024 | 0 | 20 | 87 | 84.16 | 73.14
6.78 | 58.65 | 0.1 | 0.54 | Hydrogen Peroxide | Unknown | 0.9951895 | 0 | 35 | 87 | 92.2 | 78.73
6.78 | 58.65 | 0.1 | 0.54 | Hydrogen Peroxide | Unknown | 1.072834 | 0 | 37 | 50 | 59.97 | 44.8
6.78 | 58.65 | 0.1 | 0.54 | Hydrogen Peroxide | Unknown | 0.960749 | 0 | 35 | 83 | 88.47 | 79.36
6.78 | 58.65 | 0.1 | 0.54 | Hydrogen Peroxide | Unknown | 0.9893581 | 0 | 37 | 95 | 89.33 | 78.2
6.78 | 58.65 | 0.1 | 0.54 | Hydrogen Peroxide | Unknown | 1.016587 | 0 | 10 | 88 | 55.2 | 51.21
6.78 | 58.65 | 0.1 | 0.54 | Hydrogen Peroxide | Unknown | 1.009225 | 0 | 34 | 42 | 50 | 26.76
6.78 | 58.65 | 0.1 | 0.54 | Hydrogen Peroxide | Unknown | 1.078289 | 0 | 34 | 54 | 58.75 | 44.74
6.78 | 58.65 | 0.1 | 0.54 | Hydrogen Peroxide | Unknown | 1.022424 | 0 | 32 | 83 | 86.11 | 77.54
6.78 | 58.65 | 0.1 | 0.54 | Hydrogen Peroxide | Unknown | 0.6663886 | 0 | 35 | 88 | 84 | 74
6.78 | 58.65 | 0.1 | 0.54 | Hydrogen Peroxide | Unknown | 0.9819996 | 0 | 39 | 95 | 88.8 | 79.4
6.78 | 58.65 | 0.1 | 0.54 | Hydrogen Peroxide | Unknown | 0.5629737 | 0 | 36 | 89 | 84.21 | 71.17
6.78 | 58.65 | 0.1 | 0.54 | Hydrogen Peroxide | Unknown | 0.2 | 0 | 36 | 90 | 67.63 | 41.69
6.78 | 58.65 | 0.1 | 0.54 | Hydrogen Peroxide | Unknown | 0.9420448 | 0 | 34 | 60 | 67.49 | 63.47
6.78 | 58.65 | 0.1 | 0.54 | Hydrogen Peroxide | Unknown | 1.024176 | 0 | 20 | 90 | 83.96 | 73.11
6.78 | 58.65 | 0.1 | 0.54 | Hydrogen Peroxide | Unknown | 0.9807061 | 0 | 37 | 81 | 88.39 | 78.34
6.78 | 58.65 | 0.1 | 0.54 | Hydrogen Peroxide | Unknown | 0.9664106 | 0 | 39 | 90 | 88.29 | 79.34
6.78 | 58.65 | 0.1 | 0.54 | Hydrogen Peroxide | Unknown | 1.024933 | 0 | 13 | 89 | 64.71 | 65.81
6.78 | 58.65 | 0.1 | 0.54 | Hydrogen Peroxide | Unknown | 0.9428142 | 0 | 36 | 91 | 89.07 | 78.42
6.78 | 58.65 | 0.1 | 0.54 | Hydrogen Peroxide | Unknown | 1.038525 | 0 | 35 | 82 | 87.27 | 78.34
6.78 | 58.65 | 0.1 | 0.54 | Hydrogen Peroxide | Unknown | 0.9760831 | 0 | 35 | 93 | 90.99 | 79.45
6.78 | 58.65 | 0.1 | 0.54 | Hydrogen Peroxide | Unknown | 1.057955 | 0 | 34 | 85 | 87.62 | 82.66
6.78 | 58.65 | 0.1 | 0.54 | Hydrogen Peroxide | Unknown | 0.9803631 | 0 | 37 | 93 | 89.41 | 78.5
6.78 | 58.65 | 0.1 | 0.54 | Hydrogen Peroxide | Unknown | 1.031595 | 0 | 33 | 47 | 57.96 | 36.36
6.78 | 58.65 | 0.1 | 0.54 | Hydrogen Peroxide | Unknown | 1.008978 | 0 | 35 | 95 | 90.4 | 79.05
6.78 | 58.65 | 0.1 | 0.54 | Hydrogen Peroxide | Unknown | 0.8371951 | 0 | 34 | 86 | 89.52 | 78.64
6.78 | 58.65 | 0.1 | 0.54 | Hydrogen Peroxide | Unknown | 1.005497 | 0 | 27 | 89 | 86.24 | 76.01
6.78 | 58.65 | 0.1 | 0.54 | Hydrogen Peroxide | Unknown | 0.9168301 | 0 | 35 | 92 | 88.94 | 79.88
6.78 | 58.65 | 0.1 | 0.54 | Hydrogen Peroxide | Unknown | 1.05044 | 0 | 34 | 66 | 64.99 | 65.99
6.78 | 58.65 | 0.1 | 0.54 | Hydrogen Peroxide | Unknown | 1.195616 | 0 | 33 | 89 | 90.95 | 81.96
6.78 | 58.65 | 0.1 | 0.54 | Hydrogen Peroxide | Unknown | 1.039476 | 0 | 34 | 89 | 90.3 | 79.39
6.78 | 58.65 | 0.1 | 0.54 | Hydrogen Peroxide | Unknown | 1.034512 | 0 | 34 | 89 | 89.51 | 78.29
6.78 | 58.65 | 0.1 | 0.54 | Hydrogen Peroxide | Unknown | 0.2 | 0 | 34 | 90 | 68.19 | 40.53
6.78 | 58.65 | 0.1 | 0.54 | Hydrogen Peroxide | Unknown | 0.9542602 | 0 | 37 | 79 | 81.95 | 77.59
6.78 | 58.65 | 0.1 | 0.54 | Hydrogen Peroxide | Unknown | 1.032768 | 0 | 42 | 90 | 90.92 | 78.87
6.78 | 58.65 | 0.1 | 0.54 | Hydrogen Peroxide | Unknown | 0.9848375 | 0 | 10 | 80 | 59.02 | 52.75
6.78 | 58.65 | 0.1 | 0.54 | Hydrogen Peroxide | Unknown | 1.046821 | 0 | 35 | 85 | 89.76 | 78.89
6.78 | 58.65 | 0.1 | 0.54 | Hydrogen Peroxide | Unknown | 0.99109 | 0 | 40 | 90 | 88.17 | 79.16
6.78 | 58.65 | 0.1 | 0.54 | Hydrogen Peroxide | Unknown | 1.05117 | 0 | 36 | 53 | 61.81 | 43.84
6.78 | 58.65 | 0.1 | 0.54 | Hydrogen Peroxide | Unknown | 0.4211652 | 0 | 34 | 94 | 75.97 | 53.11
6.78 | 58.65 | 0.1 | 0.54 | Hydrogen Peroxide | Unknown | 1.014399 | 0 | 43 | 89 | 89.27 | 79.33
6.78 | 58.65 | 0.1 | 0.54 | Hydrogen Peroxide | Unknown | 0.9812994 | 0 | 35 | 52 | 62.17 | 42.12
6.78 | 58.65 | 0.1 | 0.54 | Hydrogen Peroxide | Unknown | 1.011621 | 0 | 34 | 67 | 72.04 | 65.8
6.78 | 58.65 | 0.1 | 0.54 | Hydrogen Peroxide | Unknown | 1.059643 | 0 | 38 | 92 | 89.29 | 82.62
6.78 | 58.65 | 0.1 | 0.54 | Hydrogen Peroxide | Unknown | 0.9972892 | 0 | 34 | 83 | 89.08 | 77.62
6.78 | 58.65 | 0.1 | 0.54 | Hydrogen Peroxide | Unknown | 1.026559 | 0 | 40 | 87 | 89.72 | 79.3
6.78 | 58.65 | 0.1 | 0.54 | Hydrogen Peroxide | Unknown | 1.2 | 0 | 39 | 89 | 88.09 | 81.29
6.78 | 58.65 | 0.1 | 0.54 | Hydrogen Peroxide | Unknown | 0.8062302 | 0 | 35 | 94 | 90.39 | 78.7
6.78 | 58.65 | 0.1 | 0.54 | Hydrogen Peroxide | Unknown | 0.6861705 | 0 | 36 | 90 | 84.13 | 74.96
6.78 | 58.65 | 0.1 | 0.54 | Hydrogen Peroxide | Unknown | 1.2 | 0 | 36 | 94 | 89.75 | 82.77
5.15 | 51.2 | 0 | 0 | Hydroxylammonium Chloride | Unknown | 0.6817917 | 0 | 13 | 79 | 66.46 | 72.23
5.15 | 51.2 | 0 | 0 | Hydroxylammonium Chloride | Unknown | 0.5461978 | 0 | 28 | 44 | 42.17 | 37.35
5.15 | 51.2 | 0 | 0 | Hydroxylammonium Chloride | Unknown | 0.5366718 | 0 | 28 | 80 | 72.43 | 73.78
5.15 | 51.2 | 0 | 0 | Hydroxylammonium Chloride | Unknown | 0.8862317 | 0 | 30 | 77 | 92.67 | 76.89
5.15 | 51.2 | 0 | 0 | Hydroxylammonium Chloride | Unknown | 0.5862336 | 0 | 30 | 26 | 8.61 | 23.91
5.15 | 51.2 | 0 | 0 | Hydroxylammonium Chloride | Unknown | 1.144599 | 0 | 30 | 56 | 61.01 | 49.9
5.15 | 51.2 | 0 | 0 | Hydroxylammonium Chloride | Unknown | 0.5 | 0 | 30 | 80 | 62.26 | 63.19
5.15 | 51.2 | 0 | 0 | Hydroxylammonium Chloride | Unknown | 0.7150337 | 0 | 18 | 77 | 64.76 | 72.85
5.15 | 51.2 | 0 | 0 | Hydroxylammonium Chloride | Unknown | 0.841815 | 0 | 29 | 57 | 65.78 | 53.54
5.15 | 51.2 | 0 | 0 | Hydroxylammonium Chloride | Unknown | 0.7206112 | 0 | 28 | 80 | 80 | 75.98
5.15 | 51.2 | 0 | 0 | Hydroxylammonium Chloride | Unknown | 1.356254 | 0 | 30 | 80 | 80.24 | 90.24
5.15 | 51.2 | 0 | 0 | Hydroxylammonium Chloride | Unknown | 1.303265 | 0 | 28 | 80 | 83.81 | 88.88
5.15 | 51.2 | 0 | 0 | Hydroxylammonium Chloride | Unknown | 3.95785 | 0 | 28 | 74 | 88.39 | 83.56
5.15 | 51.2 | 0 | 0 | Hydroxylammonium Chloride | Unknown | 0.5 | 0 | 30 | 78 | 65.2 | 65.06
5.15 | 51.2 | 0 | 0 | Hydroxylammonium Chloride | Unknown | 0.6074846 | 0 | 30 | 80 | 77.5 | 83.79
5.15 | 51.2 | 0 | 0 | Hydroxylammonium Chloride | Unknown | 1.404408 | 0 | 10 | 80 | 94.91 | 74.6
5.15 | 51.2 | 0 | 0 | Hydroxylammonium Chloride | Unknown | 1.339292 | 0 | 30 | 54 | 54.52 | 51.09
5.15 | 51.2 | 0 | 0 | Hydroxylammonium Chloride | Unknown | 1.127311 | 0 | 30 | 26 | 18.37 | 22.38
5.15 | 51.2 | 0 | 0 | Hydroxylammonium Chloride | Unknown | 0.6728867 | 0 | 30 | 26 | 9.43 | 19.5
5.15 | 51.2 | 0 | 0 | Hydroxylammonium Chloride | Unknown | 0.8555406 | 0 | 29 | 49 | 51.02 | 32.17
5.15 | 51.2 | 0 | 0 | Hydroxylammonium Chloride | Unknown | 4.531799 | 0 | 30 | 78 | 90.36 | 86.33
5.15 | 51.2 | 0 | 0 | Hydroxylammonium Chloride | Unknown | 0.6103994 | 0 | 11 | 74 | 50.53 | 51.85
5.15 | 51.2 | 0 | 0 | Hydroxylammonium Chloride | Unknown | 0.6843437 | 0 | 30 | 77 | 72.91 | 73.76
5.15 | 51.2 | 0 | 0 | Hydroxylammonium Chloride | Unknown | 1.259202 | 0 | 30 | 77 | 79.34 | 67.35
5.15 | 51.2 | 0 | 0 | Hydroxylammonium Chloride | Unknown | 0.8814312 | 0 | 5 | 80 | 60.1 | 48.94
5.15 | 51.2 | 0 | 0 | Hydroxylammonium Chloride | Unknown | 0.6750173 | 0 | 11 | 73 | 46.02 | 58.21
5.15 | 51.2 | 0 | 0 | Hydroxylammonium Chloride | Unknown | 1.420192 | 0 | 30 | 79 | 85.56 | 83.77
5.15 | 51.2 | 0 | 0 | Hydroxylammonium Chloride | Unknown | 1.12679 | 0 | 29 | 80 | 88.75 | 87.54
5.15 | 51.2 | 0 | 0 | Hydroxylammonium Chloride | Unknown | 0.8950047 | 0 | 30 | 45 | 52.43 | 33.86
5.15 | 51.2 | 0 | 0 | Hydroxylammonium Chloride | Unknown | 1.684912 | 0 | 29 | 80 | 95.02 | 86.76
5.15 | 51.2 | 0 | 0 | Hydroxylammonium Chloride | Unknown | 1.563037 | 0 | 30 | 75 | 82.52 | 78.35
5.15 | 51.2 | 0 | 0 | Hydroxylammonium Chloride | Unknown | 0.9932757 | 0 | 28 | 76 | 86.19 | 76.33
5.15 | 51.2 | 0 | 0 | Hydroxylammonium Chloride | Unknown | 1.384265 | 0 | 29 | 80 | 84.58 | 89.7
5.15 | 51.2 | 0 | 0 | Hydroxylammonium Chloride | Unknown | 1.245749 | 0 | 30 | 80 | 91.29 | 83.17
5.15 | 51.2 | 0 | 0 | Hydroxylammonium Chloride | Unknown | 0.8567521 | 0 | 30 | 80 | 91.76 | 82.66
5.15 | 51.2 | 0 | 0 | Hydroxylammonium Chloride | Unknown | 3.858941 | 0 | 30 | 77 | 100 | 84.34
5.15 | 51.2 | 0 | 0 | Hydroxylammonium Chloride | Unknown | 1.397737 | 0 | 28 | 80 | 79 | 84.53
5.15 | 51.2 | 0 | 0 | Hydroxylammonium Chloride | Unknown | 4.402192 | 0 | 30 | 77 | 86.65 | 82.13
5.15 | 51.2 | 0 | 0 | Hydroxylammonium Chloride | Unknown | 0.5 | 0 | 12 | 80 | 54.45 | 53.26
5.15 | 51.2 | 0 | 0 | Hydroxylammonium Chloride | Unknown | 1.15119 | 0 | 9 | 80 | 49.97 | 69.95
5.15 | 51.2 | 0 | 0 | Hydroxylammonium Chloride | Unknown | 1.966666 | 0 | 27 | 80 | 90.45 | 82.2
5.15 | 51.2 | 0 | 0 | Hydroxylammonium Chloride | Unknown | 0.7158361 | 0 | 30 | 58 | 60.61 | 46.37
5.15 | 51.2 | 0 | 0 | Hydroxylammonium Chloride | Unknown | 1.07198 | 0 | 30 | 38 | 37.2 | 34.57
5.15 | 51.2 | 0 | 0 | Hydroxylammonium Chloride | Unknown | 5.628861 | 0 | 30 | 75 | 86.19 | 86.84
5.15 | 51.2 | 0 | 0 | Hydroxylammonium Chloride | Unknown | 3.871725 | 0 | 29 | 80 | 91.07 | 86.01
5.15 | 51.2 | 0 | 0 | Hydroxylammonium Chloride | Unknown | 0.7804197 | 0 | 30 | 57 | 59.76 | 52.32
5.15 | 51.2 | 0 | 0 | Hydroxylammonium Chloride | Unknown | 0.8625574 | 0 | 27 | 79 | 81.94 | 89.53
5.15 | 51.2 | 0 | 0 | Hydroxylammonium Chloride | Unknown | 0.9803434 | 0 | 30 | 47 | 45.05 | 44.78
5.15 | 51.2 | 0 | 0 | Hydroxylammonium Chloride | Unknown | 5.720719 | 0 | 29 | 80 | 93.67 | 94.61
5.15 | 51.2 | 0 | 0 | Hydroxylammonium Chloride | Unknown | 6 | 0 | 30 | 79 | 94.49 | 91.44
5.15 | 51.2 | 0 | 0 | Hydroxylammonium Chloride | Unknown | 6 | 0 | 30 | 79 | 94.42 | 96.2
5.15 | 51.2 | 0 | 0 | Hydroxylammonium Chloride | Unknown | 6 | 0 | 30 | 80 | 100 | 97.69
5.15 | 51.2 | 0 | 0 | Hydroxylammonium Chloride | Unknown | 0.5 | 0 | 28 | 78 | 64.05 | 61.65
5.15 | 51.2 | 0 | 0 | Hydroxylammonium Chloride | Unknown | 0.8490828 | 0 | 30 | 78 | 86.59 | 77.33
5.15 | 51.2 | 0 | 0 | Hydroxylammonium Chloride | Unknown | 1.483564 | 0 | 30 | 26 | 20.75 | 19.31
5.15 | 51.2 | 0 | 0 | Hydroxylammonium Chloride | Unknown | 0.8410336 | 0 | 8 | 80 | 59.86 | 70.29
5.15 | 51.2 | 0 | 0 | Hydroxylammonium Chloride | Unknown | 0.9509697 | 0 | 27 | 66 | 55.24 | 71.24
5.15 | 51.2 | 0 | 0 | Hydroxylammonium Chloride | Unknown | 1.198013 | 0 | 11 | 80 | 55.98 | 71.36
5.15 | 51.2 | 0 | 0 | Hydroxylammonium Chloride | Unknown | 0.5 | 0 | 30 | 80 | 61.07 | 67.54
5.15 | 51.2 | 0 | 0 | Hydroxylammonium Chloride | Unknown | 6 | 0 | 28 | 77 | 93.44 | 92.09
5.15 | 51.2 | 0 | 0 | Hydroxylammonium Chloride | Unknown | 1.16042 | 0 | 30 | 61 | 70.28 | 68.1
5.15 | 51.2 | 0 | 0 | Hydroxylammonium Chloride | Unknown | 2.349064 | 0 | 30 | 78 | 75.39 | 84.95
5.15 | 51.2 | 0 | 0 | Hydroxylammonium Chloride | Unknown | 0.7447622 | 0 | 30 | 80 | 74.47 | 78.92
5.15 | 51.2 | 0 | 0 | Hydroxylammonium Chloride | Unknown | 1.357494 | 0 | 5 | 80 | 50.3 | 71.54
5.15 | 51.2 | 0 | 0 | Hydroxylammonium Chloride | Unknown | 0.969634 | 0 | 30 | 80 | 85.09 | 90.09
5.15 | 51.2 | 0 | 0 | Hydroxylammonium Chloride | Unknown | 0.7627657 | 0 | 30 | 80 | 88.85 | 82.59
2.87 | 23.67 | 0 | 0.26 | Iminodiacetic Acid | Ascorbic Acid | 0.1 | 0.02 | 360 | 80 | 99 | 91
2.87 | 23.67 | 0 | 0.26 | Iminodiacetic Acid | Ascorbic Acid | 0.1 | 0.02 | 360 | 80 | 99 | 91
2.87 | 23.67 | 0 | 0.26 | Iminodiacetic Acid | Ascorbic Acid | 0.1 | 0.02 | 360 | 80 | 99 | 91
2.87 | 23.67 | 0 | 0.26 | Iminodiacetic Acid | Ascorbic Acid | 0.1 | 0.02 | 360 | 80 | 99 | 91
2.87 | 23.67 | 0 | 0.26 | Iminodiacetic Acid | Ascorbic Acid | 0.1 | 0.02 | 360 | 80 | 99 | 91
6.28 | 35.52 | 8.15 | 11.85 | L-Tartaric Acid | Hydrogen Peroxide | 2 | 4.999185 | 30 | 69 | 97.8 | 83.89 | 98.57 | 97.18
6.28 | 35.52 | 8.15 | 11.85 | L-Tartaric Acid | Hydrogen Peroxide | 1.923239 | 0.2622448 | 17 | 65 | 67.4 | 69.99 | 74.4 | 90.37
6.28 | 35.52 | 8.15 | 11.85 | L-Tartaric Acid | Hydrogen Peroxide | 0.4672613 | 3.770003 | 15 | 70 | 65.64 | 38.78 | 20.99 | 21.13
6.28 | 35.52 | 8.15 | 11.85 | L-Tartaric Acid | Hydrogen Peroxide | 2 | 4.143667 | 110 | 40 | 84.57 | 74.87 | 89.49 | 84.05
6.28 | 35.52 | 8.15 | 11.85 | L-Tartaric Acid | Hydrogen Peroxide | 2 | 3.971532 | 15 | 63 | 83.18 | 80.09 | 87.57 | 90.43
6.28 | 35.52 | 8.15 | 11.85 | L-Tartaric Acid | Hydrogen Peroxide | 1.907421 | 3.764239 | 25 | 80 | 97.6 | 88.91 | 100 | 98.4
6.28 | 35.52 | 8.15 | 11.85 | L-Tartaric Acid | Hydrogen Peroxide | 1.987815 | 4.096327 | 49 | 47 | 84.23 | 75.92 | 93.75 | 88.24
6.28 | 35.52 | 8.15 | 11.85 | L-Tartaric Acid | Hydrogen Peroxide | 2 | 3.983497 | 128 | 40 | 84.66 | 75.59 | 90.49 | 84.75
6.28 | 35.52 | 8.15 | 11.85 | L-Tartaric Acid | Hydrogen Peroxide | 1.955585 | 3.84272 | 15 | 56 | 68.9 | 64.79 | 85.39 | 88.27
6.28 | 35.52 | 8.15 | 11.85 | L-Tartaric Acid | Hydrogen Peroxide | 2 | 4.0105 | 15 | 58 | 81.2 | 72.73 | 86.27 | 88.85
6.28 | 35.52 | 8.15 | 11.85 | L-Tartaric Acid | Hydrogen Peroxide | 2 | 1.967617 | 26 | 71 | 81.63 | 77.41 | 99.73 | 94.66
6.28 | 35.52 | 8.15 | 11.85 | L-Tartaric Acid | Hydrogen Peroxide | 1.994591 | 3.961578 | 41 | 40 | 73.83 | 55.78 | 74.68 | 68.38
6.28 | 35.52 | 8.15 | 11.85 | L-Tartaric Acid | Hydrogen Peroxide | 2 | 3.896852 | 17 | 62 | 81.93 | 79.79 | 87.24 | 90.13
6.28 | 35.52 | 8.15 | 11.85 | L-Tartaric Acid | Hydrogen Peroxide | 1.968044 | 3.673763 | 59 | 40 | 78.22 | 68.09 | 77.94 | 73.66
6.28 | 35.52 | 8.15 | 11.85 | L-Tartaric Acid | Hydrogen Peroxide | 2 | 4.018691 | 15 | 40 | 42.05 | 38.4 | 43.21 | 40.39
6.28 | 35.52 | 8.15 | 11.85 | L-Tartaric Acid | Hydrogen Peroxide | 1.854073 | 3.799321 | 107 | 49 | 92.01 | 84.53 | 100 | 100
6.28 | 35.52 | 8.15 | 11.85 | L-Tartaric Acid | Hydrogen Peroxide | 1.960305 | 3.744918 | 226 | 42 | 89.34 | 88.15 | 93.64 | 95.89
6.28 | 35.52 | 8.15 | 11.85 | L-Tartaric Acid | Hydrogen Peroxide | 2 | 3.939825 | 45 | 61 | 91.4 | 84.36 | 96.17 | 94.32
6.28 | 35.52 | 8.15 | 11.85 | L-Tartaric Acid | Hydrogen Peroxide | 0.3873923 | 4.183507 | 36 | 71 | 84.21 | 39.1 | 22.94 | 22.23
6.28 | 35.52 | 8.15 | 11.85 | L-Tartaric Acid | Hydrogen Peroxide | 1.932337 | 5 | 20 | 73 | 95.84 | 85.4 | 97.94 | 96.61
6.28 | 35.52 | 8.15 | 11.85 | L-Tartaric Acid | Hydrogen Peroxide | 1.922141 | 3.867214 | 24 | 69 | 96.69 | 83.86 | 100 | 97.3
6.28 | 35.52 | 8.15 | 11.85 | L-Tartaric Acid | Hydrogen Peroxide | 2 | 3.857163 | 15 | 73 | 88.1 | 83.81 | 90.96 | 92.86
6.28 | 35.52 | 8.15 | 11.85 | L-Tartaric Acid | Hydrogen Peroxide | 1.945485 | 4.158953 | 20 | 68 | 96.81 | 82.38 | 96.24 | 97.27
6.28 | 35.52 | 8.15 | 11.85 | L-Tartaric Acid | Hydrogen Peroxide | 1.976499 | 2.400816 | 35 | 68 | 90.35 | 78.02 | 98.35 | 92.48
6.28 | 35.52 | 8.15 | 11.85 | L-Tartaric Acid | Hydrogen Peroxide | 2 | 4.199341 | 15 | 72 | 88.68 | 83.59 | 90.66 | 93.8
6.28 | 35.52 | 8.15 | 11.85 | L-Tartaric Acid | Hydrogen Peroxide | 1.952391 | 3.531496 | 240 | 40 | 89.53 | 88.85 | 93.7 | 93.69
6.28 | 35.52 | 8.15 | 11.85 | L-Tartaric Acid | Hydrogen Peroxide | 1.828025 | 3.646148 | 44 | 80 | 99.22 | 89.67 | 100 | 98.14
6.28 | 35.52 | 8.15 | 11.85 | L-Tartaric Acid | Hydrogen Peroxide | 1.886155 | 3.871434 | 30 | 40 | 56.86 | 50.28 | 67.38 | 66.45
6.28 | 35.52 | 8.15 | 11.85 | L-Tartaric Acid | Hydrogen Peroxide | 0.2508711 | 4.542531 | 38 | 72 | 71.23 | 24.2 | 17.94 | 18.62
6.28 | 35.52 | 8.15 | 11.85 | L-Tartaric Acid | Hydrogen Peroxide | 1.83695 | 4.419355 | 25 | 50 | 75.78 | 70.5 | 86.28 | 86.06
6.28 | 35.52 | 8.15 | 11.85 | L-Tartaric Acid | Hydrogen Peroxide | 1.973998 | 4.176622 | 37 | 70 | 97.88 | 87.47 | 99.22 | 97.13
6.28 | 35.52 | 8.15 | 11.85 | L-Tartaric Acid | Hydrogen Peroxide | 1.878192 | 4.089136 | 116 | 51 | 93.04 | 85.9 | 99.55 | 100
6.28 | 35.52 | 8.15 | 11.85 | L-Tartaric Acid | Hydrogen Peroxide | 2 | 3.534431 | 33 | 69 | 97.44 | 84.23 | 98.05 | 95.85
6.28 | 35.52 | 8.15 | 11.85 | L-Tartaric Acid | Hydrogen Peroxide | 2 | 4.03919 | 35 | 49 | 75.33 | 71.44 | 86.88 | 85.81
6.28 | 35.52 | 8.15 | 11.85 | L-Tartaric Acid | Hydrogen Peroxide | 1.907408 | 1.862695 | 33 | 71 | 81.45 | 77.83 | 98.88 | 93.84
6.28 | 35.52 | 8.15 | 11.85 | L-Tartaric Acid | Hydrogen Peroxide | 2 | 3.795833 | 16 | 60 | 80.96 | 79.85 | 87.1 | 88.67
6.28 | 35.52 | 8.15 | 11.85 | L-Tartaric Acid | Hydrogen Peroxide | 1.915965 | 1.038701 | 50 | 69 | 80.56 | 74.18 | 95.88 | 92.25
6.28 | 35.52 | 8.15 | 11.85 | L-Tartaric Acid | Hydrogen Peroxide | 1.972935 | 3.882222 | 15 | 40 | 41.98 | 38.85 | 43.69 | 40.06
6.28 | 35.52 | 8.15 | 11.85 | L-Tartaric Acid | Hydrogen Peroxide | 2 | 4.217325 | 36 | 43 | 69.65 | 61.13 | 73.74 | 68.12
6.28 | 35.52 | 8.15 | 11.85 | L-Tartaric Acid | Hydrogen Peroxide | 1.959165 | 3.516011 | 28 | 69 | 96.78 | 84.62 | 98.26 | 96.1
6.28 | 35.52 | 8.15 | 11.85 | L-Tartaric Acid | Hydrogen Peroxide | 0.25 | 4.018753 | 15 | 69 | 58.37 | 18.57 | 15.66 | 15.94
6.28 | 35.52 | 8.15 | 11.85 | L-Tartaric Acid | Hydrogen Peroxide | 1.917529 | 3.780226 | 22 | 67 | 94.49 | 82.1 | 97.04 | 97.52
6.28 | 35.52 | 8.15 | 11.85 | L-Tartaric Acid | Hydrogen Peroxide | 2 | 3.897591 | 101 | 40 | 83.9 | 74.28 | 91.23 | 84.11
6.28 | 35.52 | 8.15 | 11.85 | L-Tartaric Acid | Hydrogen Peroxide | 1.714464 | 4.076157 | 37 | 51 | 78.92 | 75.67 | 82.18 | 83.23
6.28 | 35.52 | 8.15 | 11.85 | L-Tartaric Acid | Hydrogen Peroxide | 1.461255 | 3.720673 | 18 | 72 | 96.89 | 85.08 | 90.07 | 92.98
6.28 | 35.52 | 8.15 | 11.85 | L-Tartaric Acid | Hydrogen Peroxide | 1.995985 | 4.041058 | 62 | 40 | 77.85 | 68.25 | 77.95 | 73.96
6.28 | 35.52 | 8.15 | 11.85 | L-Tartaric Acid | Hydrogen Peroxide | 1.942156 | 3.946915 | 240 | 42 | 88.46 | 87.48 | 93.81 | 94.99
6.28 | 35.52 | 8.15 | 11.85 | L-Tartaric Acid | Hydrogen Peroxide | 0.5755602 | 3.834853 | 22 | 71 | 90.84 | 64.48 | 25.11 | 29.53
6.28 | 35.52 | 8.15 | 11.85 | L-Tartaric Acid | Hydrogen Peroxide | 2 | 3.882357 | 27 | 72 | 97.33 | 86.7 | 99.41 | 97.67
6.28 | 35.52 | 8.15 | 11.85 | L-Tartaric Acid | Hydrogen Peroxide | 0.8764465 | 3.961362 | 15 | 72 | 82.6 | 66.64 | 70.88 | 70.61
6.28 | 35.52 | 8.15 | 11.85 | L-Tartaric Acid | Hydrogen Peroxide | 2 | 1.808041 | 26 | 73 | 81.24 | 77.19 | 100 | 94.96
6.28 | 35.52 | 8.15 | 11.85 | L-Tartaric Acid | Hydrogen Peroxide | 1.875465 | 5 | 59 | 70 | 100 | 87.09 | 95.94 | 95.19
6.28 | 35.52 | 8.15 | 11.85 | L-Tartaric Acid | Hydrogen Peroxide | 2 | 3.930456 | 69 | 47 | 90.66 | 82.55 | 100 | 99.06
6.28 | 35.52 | 8.15 | 11.85 | L-Tartaric Acid | Hydrogen Peroxide | 2 | 1.847179 | 27 | 71 | 80.15 | 77.34 | 100 | 94.78
6.28 | 35.52 | 8.15 | 11.85 | L-Tartaric Acid | Hydrogen Peroxide | 1.955926 | 4.397461 | 233 | 42 | 89.22 | 88.78 | 93.8 | 93.87
6.28 | 35.52 | 8.15 | 11.85 | L-Tartaric Acid | Hydrogen Peroxide | 1.96418 | 4.10381 | 15 | 43 | 51.5 | 47.93 | 44.06 | 39.82
6.28 | 35.52 | 8.15 | 11.85 | L-Tartaric Acid | Hydrogen Peroxide | 1.997068 | 3.904322 | 31 | 53 | 77.86 | 70.63 | 85.61 | 86.23
6.28 | 35.52 | 8.15 | 11.85 | L-Tartaric Acid | Hydrogen Peroxide | 2 | 4.036465 | 25 | 44 | 66.32 | 56.24 | 70.12 | 71.74
6.28 | 35.52 | 8.15 | 11.85 | L-Tartaric Acid | Hydrogen Peroxide | 1.919486 | 3.743295 | 21 | 41 | 56.71 | 47.92 | 60.57 | 65.53
6.28 | 35.52 | 8.15 | 11.85 | L-Tartaric Acid | Hydrogen Peroxide | 1.97953 | 3.890807 | 15 | 80 | 90.18 | 86.11 | 93.9 | 95.35
6.28 | 35.52 | 8.15 | 11.85 | L-Tartaric Acid | Hydrogen Peroxide | 1.932566 | 3.919981 | 19 | 67 | 95.14 | 84.07 | 97.21 | 97.22
6.28 | 35.52 | 8.15 | 11.85 | L-Tartaric Acid | Hydrogen Peroxide | 1.893683 | 3.688302 | 34 | 71 | 97.72 | 86.61 | 98.25 | 96.06
6.28 | 35.52 | 8.15 | 11.85 | L-Tartaric Acid | Hydrogen Peroxide | 1.928485 | 4.096839 | 227 | 40 | 89.96 | 88.15 | 94.14 | 94.42
6.28 | 35.52 | 8.15 | 11.85 | L-Tartaric Acid | Hydrogen Peroxide | 1.899377 | 3.873597 | 38 | 80 | 99.16 | 88.48 | 100 | 98.03
6.28 | 35.52 | 8.15 | 11.85 | L-Tartaric Acid | Hydrogen Peroxide | 1.963236 | 3.911133 | 15 | 70 | 89.11 | 84.31 | 90.69 | 93.89
6.28 | 35.52 | 8.15 | 11.85 | L-Tartaric Acid | Hydrogen Peroxide | 2 | 2.85782 | 15 | 71 | 87.97 | 83.38 | 93.15 | 93.74
6.28 | 35.52 | 8.15 | 11.85 | L-Tartaric Acid | Hydrogen Peroxide | 2 | 4.739773 | 16 | 60 | 82.09 | 79.63 | 87.16 | 89
6.28 | 35.52 | 8.15 | 11.85 | L-Tartaric Acid | Hydrogen Peroxide | 1.672755 | 3.834346 | 15 | 72 | 88.57 | 84.09 | 83.9 | 90.53
6.28 | 35.52 | 8.15 | 11.85 | L-Tartaric Acid | Hydrogen Peroxide | 1.806585 | 2.482831 | 38 | 65 | 92.37 | 79.5 | 95.44 | 91.21
6.28 | 35.52 | 8.15 | 11.85 | L-Tartaric Acid | Hydrogen Peroxide | 2 | 3.600017 | 27 | 70 | 98.59 | 86.25 | 99.38 | 97.92
6.28 | 35.52 | 8.15 | 11.85 | L-Tartaric Acid | Hydrogen Peroxide | 2 | 4.189826 | 36 | 62 | 90.92 | 84.56 | 95.51 | 94.98
6.28 | 35.52 | 8.15 | 11.85 | L-Tartaric Acid | Hydrogen Peroxide | 2 | 4.334113 | 42 | 80 | 99.23 | 88.62 | 100 | 98.71
6.28 | 35.52 | 8.15 | 11.85 | L-Tartaric Acid | Hydrogen Peroxide | 0.5626907 | 3.829551 | 18 | 71 | 87.22 | 63.53 | 24.28 | 28.94
6.28 | 35.52 | 8.15 | 11.85 | L-Tartaric Acid | Hydrogen Peroxide | 1.985563 | 4.319737 | 97 | 43 | 87.56 | 80.27 | 91.5 | 85.45
6.28 | 35.52 | 8.15 | 11.85 | L-Tartaric Acid | Hydrogen Peroxide | 2 | 4.185397 | 52 | 50 | 85.35 | 78 | 92.13 | 89.75
6.28 | 35.52 | 8.15 | 11.85 | L-Tartaric Acid | Hydrogen Peroxide | 1.934894 | 3.95263 | 16 | 70 | 89.25 | 85.05 | 90.9 | 94.13
6.28 | 35.52 | 8.15 | 11.85 | L-Tartaric Acid | Hydrogen Peroxide | 2 | 3.934888 | 51 | 71 | 98.05 | 85.39 | 96.52 | 95.23
6.28 | 35.52 | 8.15 | 11.85 | L-Tartaric Acid | Hydrogen Peroxide | 1.835598 | 4.045218 | 15 | 70 | 88.64 | 84.05 | 90.68 | 94.43
6.28 | 35.52 | 8.15 | 11.85 | L-Tartaric Acid | Hydrogen Peroxide | 0.5679723 | 4.219364 | 41 | 68 | 90 | 68.13 | 24.61 | 26.71
6.28 | 35.52 | 8.15 | 11.85 | L-Tartaric Acid | Hydrogen Peroxide | 1.997972 | 4.099324 | 15 | 79 | 89.76 | 84.64 | 93.63 | 94.57
6.28 | 35.52 | 8.15 | 11.85 | L-Tartaric Acid | Hydrogen Peroxide | 1.957382 | 3.830798 | 28 | 40 | 56.81 | 49.72 | 67.69 | 66.12
6.28 | 35.52 | 8.15 | 11.85 | L-Tartaric Acid | Hydrogen Peroxide | 1.479653 | 3.956448 | 30 | 71 | 99.15 | 85.85 | 88.93 | 91.08
6.28 | 35.52 | 8.15 | 11.85 | L-Tartaric Acid | Hydrogen Peroxide | 1.98607 | 4.495316 | 27 | 40 | 58.25 | 50.81 | 68.69 | 66.56
6.28 | 35.52 | 8.15 | 11.85 | L-Tartaric Acid | Hydrogen Peroxide | 2 | 3.062803 | 34 | 69 | 97.68 | 84.92 | 99.69 | 94.89
6.28 | 35.52 | 8.15 | 11.85 | L-Tartaric Acid | Hydrogen Peroxide | 2 | 4.217331 | 18 | 69 | 96.65 | 83.5 | 96.5 | 96.89
6.28 | 35.52 | 8.15 | 11.85 | L-Tartaric Acid | Hydrogen Peroxide | 2 | 4.134971 | 33 | 51 | 76.25 | 70.43 | 85.88 | 86.06
6.28 | 35.52 | 8.15 | 11.85 | L-Tartaric Acid | Hydrogen Peroxide | 1.950534 | 4.068339 | 27 | 72 | 97.7 | 86.46 | 99.15 | 97.43
6.28 | 35.52 | 8.15 | 11.85 | L-Tartaric Acid | Hydrogen Peroxide | 2 | 4.027175 | 25 | 68 | 96.29 | 84.28 | 99.01 | 97.24
6.28 | 35.52 | 8.15 | 11.85 | L-Tartaric Acid | Hydrogen Peroxide | 2 | 4.224348 | 15 | 40 | 42.37 | 38 | 43.38 | 39.82
6.28 | 35.52 | 8.15 | 11.85 | L-Tartaric Acid | Hydrogen Peroxide | 1.919048 | 4.179661 | 22 | 80 | 96.6 | 86.82 | 100 | 98.12
6.28 | 35.52 | 8.15 | 11.85 | L-Tartaric Acid | Hydrogen Peroxide | 1.38968 | 4.065973 | 31 | 67 | 96.19 | 83.57 | 89.43 | 91.73
6.28 | 35.52 | 8.15 | 11.85 | L-Tartaric Acid | Hydrogen Peroxide | 0.9944629 | 3.826559 | 31 | 71 | 100 | 71.6 | 71.98 | 75.64
6.28 | 35.52 | 8.15 | 11.85 | L-Tartaric Acid | Hydrogen Peroxide | 2 | 0.0963897 | 25 | 73 | 72.47 | 70.17 | 55.92 | 57.81
6.28 | 35.52 | 8.15 | 11.85 | L-Tartaric Acid | Hydrogen Peroxide | 1.858967 | 3.983248 | 114 | 43 | 88.82 | 81.28 | 90.7 | 84.16
6.28 | 35.52 | 8.15 | 11.85 | L-Tartaric Acid | Hydrogen Peroxide | 1.436921 | 3.922936 | 26 | 71 | 98.44 | 85.94 | 89.29 | 92.98
6.28 | 35.52 | 8.15 | 11.85 | L-Tartaric Acid | Hydrogen Peroxide | 2 | 4.669694 | 125 | 41 | 85.46 | 75.06 | 91.41 | 84.98
6.28 | 35.52 | 8.15 | 11.85 | L-Tartaric Acid | Hydrogen Peroxide | 2 | 3.615237 | 127 | 45 | 88.77 | 80.23 | 91.5 | 91.12
6.28 | 35.52 | 8.15 | 11.85 | L-Tartaric Acid | Hydrogen Peroxide | 2 | 4.239628 | 15 | 65 | 82.09 | 80.41 | 86.33 | 89.01
6.28 | 35.52 | 8.15 | 11.85 | L-Tartaric Acid | Hydrogen Peroxide | 0.25 | 3.784332 | 41 | 69 | 76.53 | 30.66 | 18.53 | 16.32
6.28 | 35.52 | 8.15 | 11.85 | L-Tartaric Acid | Hydrogen Peroxide | 1.205814 | 4.032799 | 29 | 72 | 100 | 79 | 78.4 | 81.27
6.28 | 35.52 | 8.15 | 11.85 | L-Tartaric Acid | Hydrogen Peroxide | 1.865426 | 4.642147 | 24 | 59 | 89.05 | 82.87 | 95.54 | 94.11
6.28 | 35.52 | 8.15 | 11.85 | L-Tartaric Acid | Hydrogen Peroxide | 1.822448 | 3.759408 | 17 | 42 | 42.28 | 39.61 | 42.74 | 41
6.28 | 35.52 | 8.15 | 11.85 | L-Tartaric Acid | Hydrogen Peroxide | 1.994845 | 3.819032 | 45 | 50 | 84.07 | 74.38 | 90.14 | 87.04
6.28 | 35.52 | 8.15 | 11.85 | L-Tartaric Acid | Hydrogen Peroxide | 1.900735 | 3.995622 | 18 | 50 | 74.26 | 69.71 | 84.03 | 85.76
6.28 | 35.52 | 8.15 | 11.85 | L-Tartaric Acid | Hydrogen Peroxide | 0.9966089 | 3.788196 | 15 | 69 | 82.44 | 67.15 | 68.64 | 73.97
6.28 | 35.52 | 8.15 | 11.85 | L-Tartaric Acid | Hydrogen Peroxide | 1.993549 | 4.221014 | 48 | 40 | 76.49 | 66.54 | 77.58 | 71.05
6.28 | 35.52 | 8.15 | 11.85 | L-Tartaric Acid | Hydrogen Peroxide | 0.4828698 | 3.866368 | 15 | 69 | 65.02 | 39.09 | 21.24 | 26.31
6.28 | 35.52 | 8.15 | 11.85 | L-Tartaric Acid | Hydrogen Peroxide | 1.926289 | 3.163502 | 28 | 71 | 97.76 | 87.36 | 99.66 | 95.36
6.28 | 35.52 | 8.15 | 11.85 | L-Tartaric Acid | Hydrogen Peroxide | 1.537857 | 3.667703 | 48 | 68 | 99.97 | 82.72 | 90.13 | 91.6
6.28 | 35.52 | 8.15 | 11.85 | L-Tartaric Acid | Hydrogen Peroxide | 1.972233 | 3.548292 | 29 | 62 | 89.8 | 82.63 | 94.76 | 95.23
6.28 | 35.52 | 8.15 | 11.85 | L-Tartaric Acid | Hydrogen Peroxide | 2 | 3.942754 | 37 | 71 | 97.23 | 86.4 | 98.21 | 96.99
6.28 | 35.52 | 8.15 | 11.85 | L-Tartaric Acid | Hydrogen Peroxide | 1.984217 | 3.607873 | 86 | 52 | 91.01 | 84.09 | 98.76 | 100
6.28 | 35.52 | 8.15 | 11.85 | L-Tartaric Acid | Hydrogen Peroxide | 1.915593 | 4.379567 | 20 | 40 | 56.35 | 48.14 | 60.4 | 64.68
6.28 | 35.52 | 8.15 | 11.85 | L-Tartaric Acid | Hydrogen Peroxide | 1.852325 | 3.617549 | 15 | 47 | 60.97 | 62.45 | 71.5 | 77.61
6.28 | 35.52 | 8.15 | 11.85 | L-Tartaric Acid | Hydrogen Peroxide | 0.25 | 3.740578 | 23 | 70 | 72.2 | 17.75 | 19.23 | 18.74
6.28 | 35.52 | 8.15 | 11.85 | L-Tartaric Acid | Hydrogen Peroxide | 1.888945 | 4.103405 | 120 | 56 | 93.51 | 86.06 | 100 | 100
6.28 | 35.52 | 8.15 | 11.85 | L-Tartaric Acid | Hydrogen Peroxide | 1.881878 | 3.853409 | 113 | 53 | 92.6 | 86.04 | 99.54 | 100
6.28 | 35.52 | 8.15 | 11.85 | L-Tartaric Acid | Hydrogen Peroxide | 2 | 3.620403 | 24 | 49 | 75.45 | 71.01 | 87 | 86.15
6.28 | 35.52 | 8.15 | 11.85 | L-Tartaric Acid | Hydrogen Peroxide | 1.844454 | 4.509991 | 41 | 61 | 91.46 | 84.35 | 97.52 | 94.03
6.28 | 35.52 | 8.15 | 11.85 | L-Tartaric Acid | Hydrogen Peroxide | 2 | 3.749592 | 42 | 71 | 98.1 | 86.44 | 99.26 | 97.72
6.28 | 35.52 | 8.15 | 11.85 | L-Tartaric Acid | Hydrogen Peroxide | 2 | 2.950936 | 15 | 67 | 86.73 | 81.97 | 93.12 | 92.42
6.28 | 35.52 | 8.15 | 11.85 | L-Tartaric Acid | Hydrogen Peroxide | 1.996164 | 3.947702 | 15 | 53 | 66.13 | 63.7 | 72.13 | 76.14
6.28 | 35.52 | 8.15 | 11.85 | L-Tartaric Acid | Hydrogen Peroxide | 1.909458 | 4.177577 | 15 | 60 | 80.48 | 79.36 | 85.83 | 89.79
6.28 | 35.52 | 8.15 | 11.85 | L-Tartaric Acid | Hydrogen Peroxide | 2 | 4.115588 | 22 | 80 | 96.58 | 86.44 | 99.48 | 97.75
6.28 | 35.52 | 8.15 | 11.85 | L-Tartaric Acid | Hydrogen Peroxide | 0.4997458 | 3.7933 | 43 | 70 | 84.62 | 43.29 | 23.1 | 27.04
6.28 | 35.52 | 8.15 | 11.85 | L-Tartaric Acid | Hydrogen Peroxide | 1.939967 | 4.918543 | 60 | 72 | 99.51 | 86.79 | 97.54 | 96.58
6.28 | 35.52 | 8.15 | 11.85 | L-Tartaric Acid | Hydrogen Peroxide | 2 | 3.943269 | 15 | 68 | 89.01 | 80.59 | 91.81 | 93.92
6.28 | 35.52 | 8.15 | 11.85 | L-Tartaric Acid | Hydrogen Peroxide | 1.852756 | 0.1872399 | 25 | 67 | 73.13 | 68.8 | 68.08 | 83.45
6.28 | 35.52 | 8.15 | 11.85 | L-Tartaric Acid | Hydrogen Peroxide | 1.856909 | 3.70792 | 37 | 71 | 97.85 | 87.75 | 98.68 | 96.59
6.28 | 35.52 | 8.15 | 11.85 | L-Tartaric Acid | Hydrogen Peroxide | 1.901984 | 4.504528 | 232 | 40 | 88.71 | 88.14 | 92.99 | 93.55
6.28 | 35.52 | 8.15 | 11.85 | L-Tartaric Acid | Hydrogen Peroxide | 2 | 0 | 28 | 69 | 58.78 | 38.7 | 52.26 | 56.22
6.79 | 17.68 | 16.46 | 17.58 | Lactic Acid | Hydrogen Peroxide | 1.022914 | 1.586579 | 24 | 71 | 85.57 | 80.19 | 71.56 | 72.48
6.79 | 17.68 | 16.46 | 17.58 | Lactic Acid | Hydrogen Peroxide | 1.963905 | 0.5231638 | 41 | 68 | 88.69 | 86.48 | 91.27 | 91.05
6.79 | 17.68 | 16.46 | 17.58 | Lactic Acid | Hydrogen Peroxide | 1.501519 | 0.5 | 10 | 52 | 80.54 | 72.92 | 73.49 | 79.45
6.79 | 17.68 | 16.46 | 17.58 | Lactic Acid | Hydrogen Peroxide | 1.362209 | 0.5 | 37 | 64 | 88.1 | 90.73 | 90.92 | 92.02
6.79 | 17.68 | 16.46 | 17.58 | Lactic Acid | Hydrogen Peroxide | 1.534513 | 0.5 | 35 | 66 | 90.51 | 89.3 | 94.47 | 95.9
6.79 | 17.68 | 16.46 | 17.58 | Lactic Acid | Hydrogen Peroxide | 1.512105 | 0.624591 | 7 | 61 | 85.19 | 81.07 | 84.51 | 83.45
6.79 | 17.68 | 16.46 | 17.58 | Lactic Acid | Hydrogen Peroxide | 0.6480246 | 1.959412 | 40 | 71 | 65.69 | 65.74 | 29.93 | 29.86
6.79 | 17.68 | 16.46 | 17.58 | Lactic Acid | Hydrogen Peroxide | 1.500561 | 0.572558 | 21 | 71 | 95.77 | 94.39 | 95.93 | 100
6.79 | 17.68 | 16.46 | 17.58 | Lactic Acid | Hydrogen Peroxide | 1.4293 | 0.5207413 | 26 | 64 | 92.74 | 91.03 | 94.23 | 94.57
6.79 | 17.68 | 16.46 | 17.58 | Lactic Acid | Hydrogen Peroxide | 1.496196 | 0.5227799 | 1 | 65 | 63.33 | 58.5 | 62.97 | 60.56
6.79 | 17.68 | 16.46 | 17.58 | Lactic Acid | Hydrogen Peroxide | 1.475415 | 0.5 | 24 | 40 | 71.71 | 60.32 | 61.8 | 68.67
6.79 | 17.68 | 16.46 | 17.58 | Lactic Acid | Hydrogen Peroxide | 1.532603 | 0.9409151 | 59 | 72 | 84.72 | 84.71 | 77.66 | 79.45
6.79 | 17.68 | 16.46 | 17.58 | Lactic Acid | Hydrogen Peroxide | 1.502017 | 0.5 | 16 | 40 | 60.79 | 49.74 | 43.36 | 54.66
6.79 | 17.68 | 16.46 | 17.58 | Lactic Acid | Hydrogen Peroxide | 1.405504 | 2 | 32 | 78 | 90.35 | 88.2 | 86.15 | 86.7
6.79 | 17.68 | 16.46 | 17.58 | Lactic Acid | Hydrogen Peroxide | 1.377319 | 0.5085471 | 24 | 61 | 91.94 | 91.98 | 94.99 | 93.73
6.79 | 17.68 | 16.46 | 17.58 | Lactic Acid | Hydrogen Peroxide | 1.019718 | 0.5843951 | 60 | 82 | 84.63 | 82.92 | 73.66 | 68.65
6.79 | 17.68 | 16.46 | 17.58 | Lactic Acid | Hydrogen Peroxide | 2 | 2 | 57 | 61 | 84.84 | 82.31 | 77.47 | 76.37
6.79 | 17.68 | 16.46 | 17.58 | Lactic Acid | Hydrogen Peroxide | 1.505951 | 1.469186 | 46 | 58 | 86.15 | 79.34 | 78.59 | 78.49
6.79 | 17.68 | 16.46 | 17.58 | Lactic Acid | Hydrogen Peroxide | 1.560997 | 0.5317629 | 21 | 69 | 94.37 | 93.13 | 97.36 | 95.57
6.79 | 17.68 | 16.46 | 17.58 | Lactic Acid | Hydrogen Peroxide | 1.575961 | 0.5033758 | 27 | 40 | 74.19 | 59.62 | 63.14 | 69.25
6.79 | 17.68 | 16.46 | 17.58 | Lactic Acid | Hydrogen Peroxide | 1.520009 | 0.5 | 0 | 58 | 59.21 | 45.36 | 62.56 | 59.97
6.79 | 17.68 | 16.46 | 17.58 | Lactic Acid | Hydrogen Peroxide | 1.438913 | 1.986089 | 24 | 81 | 90.31 | 91.32 | 88.08 | 88.99
6.79 | 17.68 | 16.46 | 17.58 | Lactic Acid | Hydrogen Peroxide | 1.014648 | 0.544063 | 60 | 81 | 82.27 | 82.89 | 73.33 | 67.41
6.79 | 17.68 | 16.46 | 17.58 | Lactic Acid | Hydrogen Peroxide | 1.59053 | 0.5 | 26 | 62 | 93.2 | 91.94 | 94.78 | 96.11
6.79 | 17.68 | 16.46 | 17.58 | Lactic Acid | Hydrogen Peroxide | 1.539742 | 0.5 | 30 | 78 | 95.27 | 92.46 | 94.58 | 94.88
6.79 | 17.68 | 16.46 | 17.58 | Lactic Acid | Hydrogen Peroxide | 1.556118 | 0.9869975 | 58 | 69 | 85.87 | 84.21 | 79.71 | 78.66
6.79 | 17.68 | 16.46 | 17.58 | Lactic Acid | Hydrogen Peroxide | 1.465309 | 0.6583647 | 42 | 90 | 91.03 | 90.31 | 78.81 | 82.81
6.79 | 17.68 | 16.46 | 17.58 | Lactic Acid | Hydrogen Peroxide | 1.484823 | 0.5 | 8 | 80 | 94.98 | 89.36 | 97.69 | 98.37
6.79 | 17.68 | 16.46 | 17.58 | Lactic Acid | Hydrogen Peroxide | 1.491095 | 0.5376232 | 12 | 50 | 80.36 | 72.41 | 73.56 | 79.69
6.79 | 17.68 | 16.46 | 17.58 | Lactic Acid | Hydrogen Peroxide | 1.49615 | 0.5 | 25 | 80 | 98.66 | 95.6 | 95.94 | 98.62
6.79 | 17.68 | 16.46 | 17.58 | Lactic Acid | Hydrogen Peroxide | 1.587597 | 0.5 | 27 | 83 | 98.83 | 94.12 | 97.34 | 97.23
6.79 | 17.68 | 16.46 | 17.58 | Lactic Acid | Hydrogen Peroxide | 1.323962 | 0.5 | 5 | 73 | 73.49 | 73.14 | 80.73 | 71.18
6.79 | 17.68 | 16.46 | 17.58 | Lactic Acid | Hydrogen Peroxide | 1.50229 | 0.5500532 | 21 | 73 | 95.01 | 93.17 | 94.59 | 100
6.79 | 17.68 | 16.46 | 17.58 | Lactic Acid | Hydrogen Peroxide | 1.494038 | 0.5543393 | 26 | 80 | 98.5 | 93.92 | 98.44 | 100
6.79 | 17.68 | 16.46 | 17.58 | Lactic Acid | Hydrogen Peroxide | 1.397137 | 0.5139513 | 17 | 48 | 80.31 | 72.43 | 77.42 | 80.57
6.79 | 17.68 | 16.46 | 17.58 | Lactic Acid | Hydrogen Peroxide | 1.550383 | 0.5819556 | 29 | 75 | 92.37 | 92.99 | 94.48 | 95.5
6.79 | 17.68 | 16.46 | 17.58 | Lactic Acid | Hydrogen Peroxide | 1.445662 | 0.5951625 | 16 | 82 | 96.19 | 96.07 | 98.53 | 100
6.79 | 17.68 | 16.46 | 17.58 | Lactic Acid | Hydrogen Peroxide | 1.473223 | 1.561228 | 53 | 59 | 84.09 | 84.22 | 77.74 | 76.93
6.79 | 17.68 | 16.46 | 17.58 | Lactic Acid | Hydrogen Peroxide | 2 | 0.9590356 | 32 | 90 | 90.14 | 85.78 | 78.35 | 77.9
6.79 | 17.68 | 16.46 | 17.58 | Lactic Acid | Hydrogen Peroxide | 1.575748 | 1.537083 | 51 | 59 | 83.99 | 84.43 | 76.21 | 77.01
6.79 | 17.68 | 16.46 | 17.58 | Lactic Acid | Hydrogen Peroxide | 1.543087 | 0.53744 | 12 | 74 | 93.78 | 88.5 | 94.95 | 97.18
6.79 | 17.68 | 16.46 | 17.58 | Lactic Acid | Hydrogen Peroxide | 1.528558 | 0.5 | 42 | 90 | 92.29 | 90.26 | 77.99 | 81.86
6.79 | 17.68 | 16.46 | 17.58 | Lactic Acid | Hydrogen Peroxide | 1.487649 | 0.5 | 29 | 48 | 86.93 | 77.34 | 86.25 | 89.48
6.79 | 17.68 | 16.46 | 17.58 | Lactic Acid | Hydrogen Peroxide | 1.649953 | 0.5 | 0 | 81 | 71.19 | 66.31 | 72.66 | 73.76
6.79 | 17.68 | 16.46 | 17.58 | Lactic Acid | Hydrogen Peroxide | 1.560163 | 0.5052392 | 10 | 72 | 94.61 | 87.19 | 95.74 | 95.74
6.79 | 17.68 | 16.46 | 17.58 | Lactic Acid | Hydrogen Peroxide | 1.443784 | 0.522353 | 13 | 57 | 86.8 | 76.15 | 91.58 | 95.77
6.79 | 17.68 | 16.46 | 17.58 | Lactic Acid | Hydrogen Peroxide | 1.894992 | 1.911366 | 59 | 58 | 83.06 | 80.16 | 78.09 | 74.33
6.79 | 17.68 | 16.46 | 17.58 | Lactic Acid | Hydrogen Peroxide | 1.542513 | 0.5784524 | 6 | 64 | 83.5 | 80.13 | 83.88 | 82.07
6.79 | 17.68 | 16.46 | 17.58 | Lactic Acid | Hydrogen Peroxide | 1.99581 | 1.011416 | 31 | 90 | 91.55 | 84.13 | 82.67 | 78.74
6.79 | 17.68 | 16.46 | 17.58 | Lactic Acid | Hydrogen Peroxide | 1.89283 | 1.101209 | 29 | 87 | 90.44 | 84.04 | 79.7 | 81.39
6.79 | 17.68 | 16.46 | 17.58 | Lactic Acid | Hydrogen Peroxide | 1.532144 | 2 | 26 | 80 | 91.64 | 89.57 | 89.13 | 87.77
6.79 | 17.68 | 16.46 | 17.58 | Lactic Acid | Hydrogen Peroxide | 1.479823 | 0.5 | 27 | 70 | 93.71 | 91.95 | 98.9 | 95.92
6.79 | 17.68 | 16.46 | 17.58 | Lactic Acid | Hydrogen Peroxide | 1.5398 | 0.5343711 | 24 | 40 | 72.09 | 61.57 | 62.61 | 67.22
6.79 | 17.68 | 16.46 | 17.58 | Lactic Acid | Hydrogen Peroxide | 1.533131 | 0.5502583 | 5 | 71 | 87.29 | 84.07 | 89.84 | 88.61
6.79 | 17.68 | 16.46 | 17.58 | Lactic Acid | Hydrogen Peroxide | 1.45438 | 0.5 | 8 | 72 | 93.53 | 87.95 | 94.53 | 97.42
6.79 | 17.68 | 16.46 | 17.58 | Lactic Acid | Hydrogen Peroxide | 1.047463 | 0.5 | 52 | 81 | 86.05 | 81.19 | 78.76 | 72.76
6.79 | 17.68 | 16.46 | 17.58 | Lactic Acid | Hydrogen Peroxide | 1.462657 | 0.5075222 | 14 | 40 | 61.38 | 51.91 | 43.04 | 54.19
6.79 | 17.68 | 16.46 | 17.58 | Lactic Acid | Hydrogen Peroxide | 1.467534 | 0.5 | 31 | 80 | 92.67 | 94.22 | 96.64 | 96.09
6.79 | 17.68 | 16.46 | 17.58 | Lactic Acid | Hydrogen Peroxide | 1.46008 | 0.5840666 | 0 | 40 | 12.1 | 12.11 | 3 | 9.42
6.79 | 17.68 | 16.46 | 17.58 | Lactic Acid | Hydrogen Peroxide | 1.584823 | 0.5 | 15 | 41 | 61.45 | 49.44 | 44.02 | 54.4
6.79 | 17.68 | 16.46 | 17.58 | Lactic Acid | Hydrogen Peroxide | 1.478957 | 0.6293451 | 2 | 43 | 19.7 | 22.96 | 3 | 12.81
6.79 | 17.68 | 16.46 | 17.58 | Lactic Acid | Hydrogen Peroxide | 1.602933 | 0.5 | 20 | 81 | 96.76 | 95.53 | 99.12 | 97.37
6.79 | 17.68 | 16.46 | 17.58 | Lactic Acid | Hydrogen Peroxide | 1.633761 | 0.5101097 | 30 | 76 | 91.49 | 91.68 | 95.11 | 95.24
6.79 | 17.68 | 16.46 | 17.58 | Lactic Acid | Hydrogen Peroxide | 1.444596 | 0.6072044 | 25 | 49 | 88.45 | 79.38 | 84.78 | 87.77
6.79 | 17.68 | 16.46 | 17.58 | Lactic Acid | Hydrogen Peroxide | 1.280925 | 0.5 | 21 | 80 | 94.92 | 93.51 | 94.62 | 88.64
6.79 | 17.68 | 16.46 | 17.58 | Lactic Acid | Hydrogen Peroxide | 1.078338 | 0.9880599 | 36 | 63 | 86.27 | 84.07 | 76.42 | 76.84
6.79 | 17.68 | 16.46 | 17.58 | Lactic Acid | Hydrogen Peroxide | 1.474352 | 0.5 | 19 | 73 | 93.86 | 93.03 | 96.26 | 98.25
6.79 | 17.68 | 16.46 | 17.58 | Lactic Acid | Hydrogen Peroxide | 1.435036 | 0.5 | 7 | 74 | 85.59 | 84.98 | 90.84 | 87.41
6.79 | 17.68 | 16.46 | 17.58 | Lactic Acid | Hydrogen Peroxide | 1.455846 | 0.5183467 | 2 | 70 | 66.13 | 63.17 | 70.62 | 70.89
6.79 | 17.68 | 16.46 | 17.58 | Lactic Acid | Hydrogen Peroxide | 1.968889 | 1.402843 | 43 | 82 | 87.92 | 89.1 | 87.96 | 85.87
6.79 | 17.68 | 16.46 | 17.58 | Lactic Acid | Hydrogen Peroxide | 0.5972895 | 0.9916773 | 50 | 76 | 60.58 | 63.12 | 33.26 | 29.74
6.79 | 17.68 | 16.46 | 17.58 | Lactic Acid | Hydrogen Peroxide | 1.511993 | 0.5386996 | 8 | 71 | 91.31 | 88.14 | 95.43 | 96.73
6.79 | 17.68 | 16.46 | 17.58 | Lactic Acid | Hydrogen Peroxide | 1.59627 | 0.5 | 18 | 40 | 73.1 | 60.09 | 58.55 | 65.55
6.79 | 17.68 | 16.46 | 17.58 | Lactic Acid | Hydrogen Peroxide | 1.537067 | 0.5 | 28 | 70 | 94.8 | 91.21 | 94.5 | 95
6.79 | 17.68 | 16.46 | 17.58 | Lactic Acid | Hydrogen Peroxide | 0.5 | 0.5772639 | 29 | 68 | 57.38 | 47.5 | 52.15 | 56.05
6.79 | 17.68 | 16.46 | 17.58 | Lactic Acid | Hydrogen Peroxide | 1.470723 | 0.5547693 | 1 | 61 | 61.74 | 58.31 | 62.1 | 62.43
6.79 | 17.68 | 16.46 | 17.58 | Lactic Acid | Hydrogen Peroxide | 1.542121 | 0.5 | 29 | 58 | 90.7 | 81.23 | 92.04 | 93.4
6.79 | 17.68 | 16.46 | 17.58 | Lactic Acid | Hydrogen Peroxide | 1.561532 | 0.5 | 14 | 71 | 95.29 | 92.79 | 96.05 | 98.03
6.79 | 17.68 | 16.46 | 17.58 | Lactic Acid | Hydrogen Peroxide | 2 | 0.5 | 48 | 69 | 88.18 | 84.08 | 85.33 | 85.32
6.79 | 17.68 | 16.46 | 17.58 | Lactic Acid | Hydrogen Peroxide | 1.480385 | 0.5408955 | 20 | 68 | 95.14 | 93.9 | 97.1 | 96.79
6.79 | 17.68 | 16.46 | 17.58 | Lactic Acid | Hydrogen Peroxide | 1.51314 | 0.520668 | 16 | 75 | 93.28 | 93.15 | 95.41 | 97.91
6.79 | 17.68 | 16.46 | 17.58 | Lactic Acid | Hydrogen Peroxide | 1.543803 | 0.5592562 | 0 | 43 | 19.13 | 20.02 | 3 | 10.25
6.79 | 17.68 | 16.46 | 17.58 | Lactic Acid | Hydrogen Peroxide | 1.471203 | 0.5 | 25 | 41 | 73.48 | 58.67 | 63.37 | 66.51
6.79 | 17.68 | 16.46 | 17.58 | Lactic Acid | Hydrogen Peroxide | 1.414879 | 0.5 | 46 | 89 | 89.25 | 88.03 | 71.42 | 76.06
6.79 | 17.68 | 16.46 | 17.58 | Lactic Acid | Hydrogen Peroxide | 1.43953 | 0.5689135 | 6 | 49 | 59.85 | 55.7 | 50.6 | 59.33
6.79 | 17.68 | 16.46 | 17.58 | Lactic Acid | Hydrogen Peroxide | 1.481922 | 0.5 | 22 | 44 | 78.99 | 69.47 | 62.5 | 80.4
6.79 | 17.68 | 16.46 | 17.58 | Lactic Acid | Hydrogen Peroxide | 0.5496655 | 1.013991 | 47 | 81 | 43.74 | 38.63 | 31.88 | 28.8
6.79 | 17.68 | 16.46 | 17.58 | Lactic Acid | Hydrogen Peroxide | 1.594423 | 0.5 | 27 | 72 | 94.53 | 94.19 | 95.31 | 98.03
6.79 | 17.68 | 16.46 | 17.58 | Lactic Acid | Hydrogen Peroxide | 1.398296 | 0.5 | 43 | 90 | 91.54 | 90.33 | 79.5 | 84.33
6.79 | 17.68 | 16.46 | 17.58 | Lactic Acid | Hydrogen Peroxide | 1.455199 | 0.5757047 | 39 | 90 | 90.12 | 89.07 | 77.61 | 85.01
6.79 | 17.68 | 16.46 | 17.58 | Lactic Acid | Hydrogen Peroxide | 1.47316 | 0.5 | 6 | 51 | 58.23 | 55.3 | 50.81 | 60.55
6.79 | 17.68 | 16.46 | 17.58 | Lactic Acid | Hydrogen Peroxide | 1.559604 | 0.5610878 | 11 | 43 | 70 | 53.1 | 42.66 | 46.93
6.79 | 17.68 | 16.46 | 17.58 | Lactic Acid | Hydrogen Peroxide | 1.460392 | 0.5 | 15 | 51 | 80.35 | 73.53 | 75.45 | 83.91
6.79 | 17.68 | 16.46 | 17.58 | Lactic Acid | Hydrogen Peroxide | 1.46777 | 0.5 | 12 | 82 | 95.78 | 88.64 | 98.57 | 97.41
6.79 | 17.68 | 16.46 | 17.58 | Lactic Acid | Hydrogen Peroxide | 1.394101 | 0.5 | 22 | 59 | 91.59 | 92.47 | 95.42 | 95.57
6.79 | 17.68 | 16.46 | 17.58 | Lactic Acid | Hydrogen Peroxide | 0.5362555 | 1.630691 | 58 | 87 | 46.35 | 39.94 | 43.63 | 40.96
6.79 | 17.68 | 16.46 | 17.58 | Lactic Acid | Hydrogen Peroxide | 0.5 | 0.5 | 33 | 61 | 64.44 | 55.93 | 55.26 | 58.58
6.79 | 17.68 | 16.46 | 17.58 | Lactic Acid | Hydrogen Peroxide | 1.450947 | 0.5503245 | 12 | 74 | 92.87 | 87.92 | 95.82 | 96.31
6.79 | 17.68 | 16.46 | 17.58 | Lactic Acid | Hydrogen Peroxide | 1.980537 | 1.57927 | 44 | 78 | 88.63 | 84.98 | 88.57 | 88.14
6.79 | 17.68 | 16.46 | 17.58 | Lactic Acid | Hydrogen Peroxide | 1.584525 | 0.5 | 23 | 78 | 96.89 | 93.93 | 98.15 | 98.76
6.79 | 17.68 | 16.46 | 17.58 | Lactic Acid | Hydrogen Peroxide | 1.424633 | 0.5 | 4 | 53 | 60.2 | 55.28 | 51.88 | 59.69
6.79 | 17.68 | 16.46 | 17.58 | Lactic Acid | Hydrogen Peroxide | 1.936876 | 2 | 57 | 59 | 84.3 | 80.91 | 78.32 | 76.78
6.79 | 17.68 | 16.46 | 17.58 | Lactic Acid | Hydrogen Peroxide | 1.093919 | 1.888889 | 47 | 89 | 84.45 | 79.33 | 74.82 | 71.48
6.79 | 17.68 | 16.46 | 17.58 | Lactic Acid | Hydrogen Peroxide | 1.505683 | 0.5 | 14 | 59 | 91.69 | 89.68 | 92.92 | 95.19
6.79 | 17.68 | 16.46 | 17.58 | Lactic Acid | Hydrogen Peroxide | 1.550232 | 0.5957084 | 3 | 80 | 88.85 | 86.64 | 93.22 | 89.44
6.79 | 17.68 | 16.46 | 17.58 | Lactic Acid | Hydrogen Peroxide | 1.530131 | 0.5391991 | 19 | 66 | 94.35 | 92.16 | 95.73 | 97.63
6.79 | 17.68 | 16.46 | 17.58 | Lactic Acid | Hydrogen Peroxide | 1.49735 | 0.5 | 3 | 59 | 81.07 | 79.03 | 84.12 | 83.76
6.79 | 17.68 | 16.46 | 17.58 | Lactic Acid | Hydrogen Peroxide | 1.473878 | 0.5084804 | 7 | 71 | 87.21 | 84.23 | 89.59 | 88.31
6.79 | 17.68 | 16.46 | 17.58 | Lactic Acid | Hydrogen Peroxide | 1.562367 | 0.5435679 | 31 | 81 | 94.12 | 95.23 | 96.68 | 95.95
6.79 | 17.68 | 16.46 | 17.58 | Lactic Acid | Hydrogen Peroxide | 1.587175 | 0.5579308 | 8 | 53 | 81.79 | 70.08 | 73.77 | 78.83
6.79 | 17.68 | 16.46 | 17.58 | Lactic Acid | Hydrogen Peroxide | 1.581314 | 0.5 | 9 | 65 | 93.08 | 87.51 | 93.21 | 92.93
6.79 | 17.68 | 16.46 | 17.58 | Lactic Acid | Hydrogen Peroxide | 1.41109 | 0.6151041 | 39 | 90 | 91.19 | 90.03 | 80.32 | 82.56
6.79 | 17.68 | 16.46 | 17.58 | Lactic Acid | Hydrogen Peroxide | 1.597868 | 0.5987261 | 19 | 62 | 91.5 | 92.59 | 95.3 | 95.49
6.79 | 17.68 | 16.46 | 17.58 | Lactic Acid | Hydrogen Peroxide | 1.473155 | 0.5507943 | 18 | 40 | 71.73 | 59.82 | 60.43 | 65.6
6.79 | 17.68 | 16.46 | 17.58 | Lactic Acid | Hydrogen Peroxide | 1.443373 | 0.5 | 3 | 48 | 58.57 | 52.81 | 50.17 | 59.16
6.79 | 17.68 | 16.46 | 17.58 | Lactic Acid | Hydrogen Peroxide | 1.9873 | 0.5 | 47 | 70 | 88.49 | 87.01 | 83.74 | 83.62
6.79 | 17.68 | 16.46 | 17.58 | Lactic Acid | Hydrogen Peroxide | 1.562335 | 0.5 | 1 | 81 | 71.71 | 65.65 | 72.32 | 73.92
6.79 | 17.68 | 16.46 | 17.58 | Lactic Acid | Hydrogen Peroxide | 1.540535 | 0.5045574 | 1 | 62 | 63.05 | 58.22 | 61.95 | 61.64
6.79 | 17.68 | 16.46 | 17.58 | Lactic Acid | Hydrogen Peroxide | 1.480846 | 0.5 | 16 | 72 | 92.17 | 91.02 | 96.14 | 97.73
6.79 | 17.68 | 16.46 | 17.58 | Lactic Acid | Hydrogen Peroxide | 2 | 1.037102 | 34 | 90 | 90.54 | 85.16 | 78.44 | 77.34
6.79 | 17.68 | 16.46 | 17.58 | Lactic Acid | Hydrogen Peroxide | 1.51049 | 0.5965597 | 3 | 82 | 88.03 | 87.13 | 93.34 | 90.28
6.79 | 17.68 | 16.46 | 17.58 | Lactic Acid | Hydrogen Peroxide | 1.457027 | 0.5432356 | 22 | 83 | 97.12 | 93.9 | 99.93 | 98.13
6.79 | 17.68 | 16.46 | 17.58 | Lactic Acid | Hydrogen Peroxide | 1.446897 | 0.5 | 25 | 62 | 91.95 | 91.26 | 95.74 | 94.79
6.79 | 17.68 | 16.46 | 17.58 | Lactic Acid | Hydrogen Peroxide | 1.530768 | 0.5 | 14 | 40 | 59.87 | 50.4 | 45.3 | 53.57
6.79 | 17.68 | 16.46 | 17.58 | Lactic Acid | Hydrogen Peroxide | 1.493811 | 0.5224889 | 26 | 40 | 72.78 | 59.25 | 65.03 | 67.64
6.79 | 17.68 | 16.46 | 17.58 | Lactic Acid | Hydrogen Peroxide | 1.396837 | 0.5 | 32 | 78 | 93.71 | 91.07 | 95.47 | 96.93
6.79 | 17.68 | 16.46 | 17.58 | Lactic Acid | Hydrogen Peroxide | 1.563537 | 0.5332281 | 10 | 48 | 79.23 | 69.34 | 74.22 | 78.67
6.79 | 17.68 | 16.46 | 17.58 | Lactic Acid | Hydrogen Peroxide | 1.463979 | 0.5451291 | 22 | 51 | 88.58 | 78.85 | 86.73 | 86.21
6.79 | 17.68 | 16.46 | 17.58 | Lactic Acid | Hydrogen Peroxide | 1.619409 | 0.5818918 | 17 | 81 | 96 | 92.78 | 98.48 | 99.35
6.79 | 17.68 | 16.46 | 17.58 | Lactic Acid | Hydrogen Peroxide | 1.394776 | 0.5 | 11 | 46 | 74.19 | 63.76 | 73.69 | 78.33
6.79 | 17.68 | 16.46 | 17.58 | Lactic Acid | Hydrogen Peroxide | 1.486447 | 0.5166214 | 6 | 59 | 81.38 | 81.51 | 84.99 | 81.52
6.79 | 17.68 | 16.46 | 17.58 | Lactic Acid | Hydrogen Peroxide | 1.447502 | 0.5 | 15 | 41 | 61.87 | 51.48 | 45.39 | 52.1
6.79 | 17.68 | 16.46 | 17.58 | Lactic Acid | Hydrogen Peroxide | 1.426843 | 0.5 | 8 | 68 | 92.05 | 86.87 | 94.67 | 96.53
6.79 | 17.68 | 16.46 | 17.58 | Lactic Acid | Hydrogen Peroxide | 1.463491 | 0.5648307 | 29 | 51 | 87.2 | 76.43 | 85.74 | 87.85
6.79 | 17.68 | 16.46 | 17.58 | Lactic Acid | Hydrogen Peroxide | 1.632793 | 0.5729844 | 26 | 79 | 95.71 | 95.33 | 97.15 | 96.67
6.79 | 17.68 | 16.46 | 17.58 | Lactic Acid | Hydrogen Peroxide | 1.510753 | 0.6048833 | 22 | 48 | 88.03 | 77.87 | 84.68 | 89.66
6.79 | 17.68 | 16.46 | 17.58 | Lactic Acid | Hydrogen Peroxide | 1.440622 | 0.5319193 | 12 | 70 | 93.76 | 88.5 | 96.64 | 96.42
6.79 | 17.68 | 16.46 | 17.58 | Lactic Acid | Hydrogen Peroxide | 1.362853 | 0.5 | 16 | 71 | 88.73 | 93.84 | 95.53 | 97.23
6.79 | 17.68 | 16.46 | 17.58 | Lactic Acid | Hydrogen Peroxide | 1.370898 | 0.5 | 27 | 58 | 91.12 | 82.31 | 95.55 | 94.66
6.79 | 17.68 | 16.46 | 17.58 | Lactic Acid | Hydrogen Peroxide | 1.459765 | 0.5 | 0 | 49 | 32.67 | 30.23 | 25.45 | 33.45
6.79 | 17.68 | 16.46 | 17.58 | Lactic Acid | Hydrogen Peroxide | 1.452473 | 0.6004801 | 28 | 51 | 86.88 | 77.23 | 88.35 | 87.06
6.79 | 17.68 | 16.46 | 17.58 | Lactic Acid | Hydrogen Peroxide | 1.483196 | 0.5 | 0 | 78 | 70.84 | 65.64 | 73.07 | 73.95
6.79 | 17.68 | 16.46 | 17.58 | Lactic Acid | Hydrogen Peroxide | 1.329586 | 1.537942 | 49 | 56 | 85.54 | 78.09 | 73.28 | 69.49
6.79 | 17.68 | 16.46 | 17.58 | Lactic Acid | Hydrogen Peroxide | 1.493124 | 2 | 33 | 76 | 87.44 | 84.93 | 85.2 | 84.88
6.79 | 17.68 | 16.46 | 17.58 | Lactic Acid | Hydrogen Peroxide | 0.5770797 | 0.9066013 | 44 | 79 | 64.86 | 63.47 | 38.16 | 36.39
6.79 | 17.68 | 16.46 | 17.58 | Lactic Acid | Hydrogen Peroxide | 1.621713 | 1.430749 | 49 | 57 | 83 | 78.31 | 75.49 | 76.67
6.79 | 17.68 | 16.46 | 17.58 | Lactic Acid | Hydrogen Peroxide | 1.357917 | 0.6160265 | 13 | 59 | 87.63 | 88.99 | 92.88 | 94.68
6.79 | 17.68 | 16.46 | 17.58 | Lactic Acid | Hydrogen Peroxide | 1.439896 | 0.5217827 | 5 | 74 | 84.59 | 85.05 | 89.73 | 88.01
6.79 | 17.68 | 16.46 | 17.58 | Lactic Acid | Hydrogen Peroxide | 1.435932 | 1.956456 | 31 | 77 | 88.94 | 86.58 | 85.55 | 85.28
6.79 | 17.68 | 16.46 | 17.58 | Lactic Acid | Hydrogen Peroxide | 1.510929 | 0.5 | 21 | 69 | 94.59 | 91.71 | 95.95 | 97.46
6.79 | 17.68 | 16.46 | 17.58 | Lactic Acid | Hydrogen Peroxide | 0.9085171 | 1.581468 | 29 | 75 | 82.44 | 76.85 | 70.95 | 74.19
6.79 | 17.68 | 16.46 | 17.58 | Lactic Acid | Hydrogen Peroxide | 1.62617 | 0.5700736 | 25 | 71 | 94.23 | 93.41 | 95.7 | 96.4
6.79 | 17.68 | 16.46 | 17.58 | Lactic Acid | Hydrogen Peroxide | 1.503264 | 0.5 | 22 | 69 | 93.61 | 92.38 | 96.27 | 97.55
6.79 | 17.68 | 16.46 | 17.58 | Lactic Acid | Hydrogen Peroxide | 1.490764 | 0.6225713 | 27 | 50 | 87.73 | 79.48 | 86.11 | 88.06
6.79 | 17.68 | 16.46 | 17.58 | Lactic Acid | Hydrogen Peroxide | 1.619454 | 0.5724611 | 24 | 71 | 93.72 | 93.32 | 95.64 | 96.99
6.79 | 17.68 | 16.46 | 17.58 | Lactic Acid | Hydrogen Peroxide | 1.498796 | 0.5 | 39 | 90 | 92.8 | 89.85 | 78.2 | 83.24
6.79 | 17.68 | 16.46 | 17.58 | Lactic Acid | Hydrogen Peroxide | 2 | 1.410621 | 38 | 79 | 88.17 | 84.65 | 89.38 | 86.9
6.79 | 17.68 | 16.46 | 17.58 | Lactic Acid | Hydrogen Peroxide | 1.44369 | 0.5790506 | 20 | 40 | 73.3 | 58.78 | 58.89 | 64.9
6.79 | 17.68 | 16.46 | 17.58 | Lactic Acid | Hydrogen Peroxide | 0.8972123 | 1.535732 | 28 | 67 | 82.18 | 76.65 | 71.94 | 71.01
6.79 | 17.68 | 16.46 | 17.58 | Lactic Acid | Hydrogen Peroxide | 1.454223 | 0.5 | 19 | 60 | 92.35 | 93.57 | 93.52 | 96.19
6.79 | 17.68 | 16.46 | 17.58 | Lactic Acid | Hydrogen Peroxide | 1.664023 | 0.5 | 4 | 56 | 69.98 | 55.07 | 84.14 | 80.18
6.79 | 17.68 | 16.46 | 17.58 | Lactic Acid | Hydrogen Peroxide | 1.547477 | 0.734463 | 20 | 59 | 91.64 | 89.38 | 94.89 | 93.85
6.79 | 17.68 | 16.46 | 17.58 | Lactic Acid | Hydrogen Peroxide | 1.02059 | 0.5012376 | 60 | 78 | 85.87 | 81.64 | 74.11 | 67.68
6.79 | 17.68 | 16.46 | 17.58 | Lactic Acid | Hydrogen Peroxide | 1.426772 | 0.5 | 22 | 63 | 92.5 | 91.18 | 96.86 | 95.01
6.79 | 17.68 | 16.46 | 17.58 | Lactic Acid | Hydrogen Peroxide | 1.568344 | 0.5 | 5 | 59 | 80.37 | 81.42 | 83.73 | 83.52
6.79 | 17.68 | 16.46 | 17.58 | Lactic Acid | Hydrogen Peroxide | 1.398173 | 0.6329074 | 18 | 71 | 95 | 92.76 | 95.94 | 98.15
6.79 | 17.68 | 16.46 | 17.58 | Lactic Acid | Hydrogen Peroxide | 1.882471 | 1.063582 | 28 | 86 | 89.7 | 83.67 | 79.67 | 79.59
6.79 | 17.68 | 16.46 | 17.58 | Lactic Acid | Hydrogen Peroxide | 1.458083 | 0.6055579 | 29 | 80 | 94.29 | 94.19 | 95.23 | 94.92
6.79 | 17.68 | 16.46 | 17.58 | Lactic Acid | Hydrogen Peroxide | 1.146587 | 0.5186139 | 60 | 77 | 85.04 | 87.07 | 80.62 | 73.08
6.79 | 17.68 | 16.46 | 17.58 | Lactic Acid | Hydrogen Peroxide | 2 | 2 | 58 | 59 | 85.15 | 83.56 | 76.73 | 74.6
6.79 | 17.68 | 16.46 | 17.58 | Lactic Acid | Hydrogen Peroxide | 1.466157 | 0.5 | 24 | 76 | 92.6 | 93.01 | 96.26 | 99.48
6.79 | 17.68 | 16.46 | 17.58 | Lactic Acid | Hydrogen Peroxide | 0.9494351 | 0.5121943 | 60 | 82 | 83.54 | 81.57 | 73.25 | 67.51
6.79 | 17.68 | 16.46 | 17.58 | Lactic Acid | Hydrogen Peroxide | 1.376973 | 2 | 28 | 80 | 89.88 | 88.08 | 86.2 | 85.24
6.79 | 17.68 | 16.46 | 17.58 | Lactic Acid | Hydrogen Peroxide | 1.505852 | 0.6036835 | 5 | 68 | 87.71 | 83.66 | 88.14 | 89.49
6.79 | 17.68 | 16.46 | 17.58 | Lactic Acid | Hydrogen Peroxide | 1.512151 | 0.5239132 | 32 | 78 | 95.16 | 92.1 | 95.85 | 98.1
6.79 | 17.68 | 16.46 | 17.58 | Lactic Acid | Hydrogen Peroxide | 1.559217 | 0.5 | 18 | 53 | 87.23 | 80.15 | 85.49 | 88.21
6.79 | 17.68 | 16.46 | 17.58 | Lactic Acid | Hydrogen Peroxide | 1.568303 | 0.5048055 | 3 | 40 | 36.84 | 27.28 | 16.94 | 26.57
6.79 | 17.68 | 16.46 | 17.58 | Lactic Acid | Hydrogen Peroxide | 1.485193 | 0.5 | 25 | 59 | 91.16 | 91.51 | 96.03 | 95.33
6.79 | 17.68 | 16.46 | 17.58 | Lactic Acid | Hydrogen Peroxide | 1.541702 | 0.5 | 25 | 67 | 94.79 | 90.93 | 96.81 | 98.1
6.79 | 17.68 | 16.46 | 17.58 | Lactic Acid | Hydrogen Peroxide | 1.447452 | 0.5623506 | 0 | 81 | 73.18 | 65.63 | 73.17 | 72.35
6.79 | 17.68 | 16.46 | 17.58 | Lactic Acid | Hydrogen Peroxide | 1.540278 | 0.5 | 4 | 60 | 81.13 | 78.43 | 85.77 | 82.06
6.79 | 17.68 | 16.46 | 17.58 | Lactic Acid | Hydrogen Peroxide | 1.461958 | 0.5 | 6 | 79 | 88.78 | 85.06 | 92.09 | 89.75
6.79 | 17.68 | 16.46 | 17.58 | Lactic Acid | Hydrogen Peroxide | 1.534459 | 0.562321 | 20 | 43 | 80.23 | 64.72 | 58.94 | 67.84
6.79 | 17.68 | 16.46 | 17.58 | Lactic Acid | Hydrogen Peroxide | 1.528388 | 0.6047758 | 7 | 69 | 86.87 | 84.01 | 89.9 | 86.95
6.79 | 17.68 | 16.46 | 17.58 | Lactic Acid | Hydrogen Peroxide | 1.50516 | 0.5400866 | 13 | 51 | 78.8 | 76.65 | 77.69 | 83.19
6.79 | 17.68 | 16.46 | 17.58 | Lactic Acid | Hydrogen Peroxide | 1.55959 | 0.6446055 | 16 | 62 | 92.21 | 91.34 | 93.33 | 95.93
6.79 | 17.68 | 16.46 | 17.58 | Lactic Acid | Hydrogen Peroxide | 1.38222 | 0.5377017 | 10 | 46 | 75.89 | 65.04 | 73.49 | 78.49
6.79 | 17.68 | 16.46 | 17.58 | Lactic Acid | Hydrogen Peroxide | 1.420131 | 0.522666 | 24 | 68 | 95.56 | 92.86 | 96.64 | 97.85
6.79 | 17.68 | 16.46 | 17.58 | Lactic Acid | Hydrogen Peroxide | 1.479746 | 0.5180292 | 17 | 80 | 96.27 | 95.36 | 98.02 | 98.36
6.79 | 17.68 | 16.46 | 17.58 | Lactic Acid | Hydrogen Peroxide | 1.391755 | 0.5 | 28 | 52 | 86.76 | 80.16 | 86.54 | 87.41
6.79 | 17.68 | 16.46 | 17.58 | Lactic Acid | Hydrogen Peroxide | 1.469485 | 0.5716999 | 7 | 64 | 84.54 | 79.6 | 84.29 | 80.84
6.79 | 17.68 | 16.46 | 17.58 | Lactic Acid | Hydrogen Peroxide | 0.9719027 | 1.81659 | 51 | 89 | 81.76 | 74.85 | 74.02 | 70.47
6.79 | 17.68 | 16.46 | 17.58 | Lactic Acid | Hydrogen Peroxide | 1.098226284 | 1.956031 | 49 | 89 | 84.69 | 80.51 | 74.78 | 70.12
6.79 | 17.68 | 16.46 | 17.58 | Lactic Acid | Hydrogen Peroxide | 1.51069 | 0.5017198 | 12 | 78 | 95.64 | 89.51 | 97.16 | 98
6.79 | 17.68 | 16.46 | 17.58 | Lactic Acid | Hydrogen Peroxide | 1.577207 | 0.5 | 35 | 81 | 96.06 | 93.59 | 96.37 | 95.14
6.79 | 17.68 | 16.46 | 17.58 | Lactic Acid | Hydrogen Peroxide | 0.5226256 | 0.9661183 | 52 | 79 | 41.16 | 37.89 | 31.14 | 29.87
6.79 | 17.68 | 16.46 | 17.58 | Lactic Acid | Hydrogen Peroxide | 1.959825 | 1.137953 | 31 | 89 | 89.29 | 82.95 | 82.98 | 78.86
6.79 | 17.68 | 16.46 | 17.58 | Lactic Acid | Hydrogen Peroxide | 1.510029 | 0.5828018 | 29 | 70 | 94.06 | 93.26 | 94.76 | 95.4
6.79 | 17.68 | 16.46 | 17.58 | Lactic Acid | Hydrogen Peroxide | 1.054707 | 1.448563 | 30 | 71 | 83.61 | 81.27 | 69.03 | 69.62
6.79 | 17.68 | 16.46 | 17.58 | Lactic Acid | Hydrogen Peroxide | 1.589505 | 0.5 | 0 | 79 | 72.48 | 65.85 | 71.26 | 72.78
6.79 | 17.68 | 16.46 | 17.58 | Lactic Acid | Hydrogen Peroxide | 1.490077 | 0.9042247 | 60 | 68 | 85.69 | 84.43 | 79.56 | 78.8
6.79 | 17.68 | 16.46 | 17.58 | Lactic Acid | Hydrogen Peroxide | 1.376437 | 0.5528745 | 12 | 81 | 94.82 | 88.33 | 98.2 | 98.93
6.79 | 17.68 | 16.46 | 17.58 | Lactic Acid | Hydrogen Peroxide | 1.371165 | 0.5 | 38 | 82 | 87.46 | 90.39 | 94.33 | 92.55
6.79 | 17.68 | 16.46 | 17.58 | Lactic Acid | Hydrogen Peroxide | 1.475519 | 0.5 | 11 | 40 | 60.39 | 46.35 | 42.76 | 47.48
6.79 | 17.68 | 16.46 | 17.58 | Lactic Acid | Hydrogen Peroxide | 0.5 | 0.5075588 | 30 | 57 | 66.62 | 62.32 | 55.98 | 60.13
6.79 | 17.68 | 16.46 | 17.58 | Lactic Acid | Hydrogen Peroxide | 1.634633 | 0.5329234 | 20 | 53 | 87.21 | 78.84 | 85.25 | 86.43
6.79 | 17.68 | 16.46 | 17.58 | Lactic Acid | Hydrogen Peroxide | 1.54477 | 0.5722356 | 4 | 59 | 81.22 | 80.25 | 83.89 | 81.92
6.79 | 17.68 | 16.46 | 17.58 | Lactic Acid | Hydrogen Peroxide | 1.452325 | 0.5 | 18 | 69 | 93.52 | 90.87 | 96.18 | 97.16
6.79 | 17.68 | 16.46 | 17.58 | Lactic Acid | Hydrogen Peroxide | 0.5 | 0.5 | 31 | 60 | 65.9 | 58.17 | 55.37 | 59.34
6.79 | 17.68 | 16.46 | 17.58 | Lactic Acid | Hydrogen Peroxide | 1.577109 | 0.6489699 | 21 | 59 | 92.42 | 91.56 | 94.97 | 94.56
6.79 | 17.68 | 16.46 | 17.58 | Lactic Acid | Hydrogen Peroxide | 1.416477 | 2 | 24 | 79 | 90.54 | 90.32 | 88.28 | 88.04
6.79 | 17.68 | 16.46 | 17.58 | Lactic Acid | Hydrogen Peroxide | 0.5 | 0.5539671 | 37 | 60 | 64 | 54.59 | 54.35 | 56.42
6.79 | 17.68 | 16.46 | 17.58 | Lactic Acid | Hydrogen Peroxide | 1.442554 | 0.5 | 24 | 59 | 92.98 | 90.9 | 94.51 | 96.82
6.79 | 17.68 | 16.46 | 17.58 | Lactic Acid | Hydrogen Peroxide | 2 | 1.051743 | 31 | 89 | 89.35 | 85.83 | 79.27 | 78.39
6.79 | 17.68 | 16.46 | 17.58 | Lactic Acid | Hydrogen Peroxide | 1.54656 | 0.5 | 21 | 47 | 83.36 | 72.67 | 84.46 | 87.92
6.79 | 17.68 | 16.46 | 17.58 | Lactic Acid | Hydrogen Peroxide | 1.58945 | 0.5 | 13 | 77 | 96.02 | 93.48 | 99.57 | 98.69
6.79 | 17.68 | 16.46 | 17.58 | Lactic Acid | Hydrogen Peroxide | 1.578373 | 1.409379 | 50 | 60 | 85.07 | 81.98 | 75.5 | 78.06
6.79 | 17.68 | 16.46 | 17.58 | Lactic Acid | Hydrogen Peroxide | 1.500058 | 0.5 | 0 | 71 | 65.95 | 63.62 | 68.35 | 72.27
6.79 | 17.68 | 16.46 | 17.58 | Lactic Acid | Hydrogen Peroxide | 2 | 1.093785 | 24 | 86 | 90.6 | 85.11 | 82.64 | 81.48
6.79 | 17.68 | 16.46 | 17.58 | Lactic Acid | Hydrogen Peroxide | 1.949675 | 0.9540756 | 30 | 90 | 89.25 | 83.46 | 79.9 | 78.88
6.79 | 17.68 | 16.46 | 17.58 | Lactic Acid | Hydrogen Peroxide | 1.363435 | 0.5538692 | 13 | 72 | 87.13 | 91.92 | 95.06 | 97.36
6.79 | 17.68 | 16.46 | 17.58 | Lactic Acid | Hydrogen Peroxide | 1.449665 | 0.6137949 | 9 | 42 | 58.98 | 44.43 | 42.52 | 49.41
6.79 | 17.68 | 16.46 | 17.58 | Lactic Acid | Hydrogen Peroxide | 1.43953 | 0.5 | 14 | 61 | 90.82 | 90.45 | 92.72 | 94.67
6.79 | 17.68 | 16.46 | 17.58 | Lactic Acid | Hydrogen Peroxide | 1.452601 | 0.5745325 | 23 | 82 | 96.32 | 94.93 | 97.39 | 97.64
6.79 | 17.68 | 16.46 | 17.58 | Lactic Acid | Hydrogen Peroxide | 1.428047 | 0.5398314 | 3 | 45 | 42.77 | 32.73 | 24.63 | 41.58
6.79 | 17.68 | 16.46 | 17.58 | Lactic Acid | Hydrogen Peroxide | 1.465417 | 0.5087328 | 20 | 69 | 96.08 | 93.86 | 94.72 | 98.75
6.79 | 17.68 | 16.46 | 17.58 | Lactic Acid | Hydrogen Peroxide | 1.546501 | 0.5562737 | 20 | 57 | 91.22 | 79.26 | 93.31 | 94.88
6.79 | 17.68 | 16.46 | 17.58 | Lactic Acid | Hydrogen Peroxide | 1.628644 | 0.6379954 | 15 | 46 | 76.64 | 69.81 | 76.04 | 86.05
6.79 | 17.68 | 16.46 | 17.58 | Lactic Acid | Hydrogen Peroxide | 1.370599 | 0.5 | 20 | 84 | 94.9 | 93.22 | 97.62 | 97.4
6.79 | 17.68 | 16.46 | 17.58 | Lactic Acid | Hydrogen Peroxide | 1.40342 | 0.5 | 20 | 74 | 94.24 | 92.99 | 94.79 | 96.79
6.79 | 17.68 | 16.46 | 17.58 | Lactic Acid | Hydrogen Peroxide | 1.440642 | 0.5 | 0 | 48 | 33.95 | 33.4 | 26.14 | 33.34
6.79 | 17.68 | 16.46 | 17.58 | Lactic Acid | Hydrogen Peroxide | 1.557431 | 0.5745821 | 9 | 58 | 92.67 | 79.23 | 91.13 | 92.3
6.79 | 17.68 | 16.46 | 17.58 | Lactic Acid | Hydrogen Peroxide | 1.484629 | 0.5847026 | 0 | 79 | 71.72 | 65.91 | 72.22 | 74.62
6.79 | 17.68 | 16.46 | 17.58 | Lactic Acid | Hydrogen Peroxide | 1.445692 | 0.5 | 20 | 63 | 95.06 | 92.59 | 94.71 | 95.63
6.79 | 17.68 | 16.46 | 17.58 | Lactic Acid | Hydrogen Peroxide | 0.553755 | 0.5 | 35 | 57 | 79.49 | 70.36 | 55.19 | 59.4
6.79 | 17.68 | 16.46 | 17.58 | Lactic Acid | Hydrogen Peroxide | 1.571729 | 0.5 | 28 | 75 | 91.51 | 91.74 | 95.36 | 95.37
6.79 | 17.68 | 16.46 | 17.58 | Lactic Acid | Hydrogen Peroxide | 0.998593 | 0.5410891 | 59 | 85 | 84.73 | 83.2 | 72.85 | 66.57
6.79 | 17.68 | 16.46 | 17.58 | Lactic Acid | Hydrogen Peroxide | 1.438784 | 0.5 | 17 | 41 | 60.25 | 51.43 | 42.8 | 54.53
6.79 | 17.68 | 16.46 | 17.58 | Lactic Acid | Hydrogen Peroxide | 0.520271 | 1.013526 | 48 | 81 | 43.31 | 37.57 | 31.3 | 31.79
6.79 | 17.68 | 16.46 | 17.58 | Lactic Acid | Hydrogen Peroxide | 1.482505 | 0.5 | 21 | 69 | 93.16 | 92.69 | 96.08 | 97.19
6.79 | 17.68 | 16.46 | 17.58 | Lactic Acid | Hydrogen Peroxide | 0.5 | 1.576057 | 58 | 90 | 45.54 | 37.97 | 42.27 | 42.23
6.79 | 17.68 | 16.46 | 17.58 | Lactic Acid | Hydrogen Peroxide | 1.46157 | 0.5257394 | 8 | 66 | 92.79 | 87.37 | 94.13 | 96.68
6.79 | 17.68 | 16.46 | 17.58 | Lactic Acid | Hydrogen Peroxide | 1.569374 | 0.5439848 | 18 | 78 | 97.54 | 92.98 | 98.05 | 98.04
6.79 | 17.68 | 16.46 | 17.58 | Lactic Acid | Hydrogen Peroxide | 1.018741 | 1.51193 | 35 | 70 | 83.67 | 76.11 | 68.87 | 69.97
6.79 | 17.68 | 16.46 | 17.58 | Lactic Acid | Hydrogen Peroxide | 1.577678 | 0.5393276 | 25 | 54 | 88.85 | 79.47 | 86.8 | 92.79
6.79 | 17.68 | 16.46 | 17.58 | Lactic Acid | Hydrogen Peroxide | 1.600224 | 0.5343929 | 8 | 59 | 92.76 | 85.96 | 92.52 | 93.47
6.79 | 17.68 | 16.46 | 17.58 | Lactic Acid | Hydrogen Peroxide | 1.534424 | 0.5 | 24 | 40 | 73.57 | 60.41 | 61.78 | 67.51
6.79 | 17.68 | 16.46 | 17.58 | Lactic Acid | Hydrogen Peroxide | 1.462014 | 0.5279797 | 10 | 40 | 60.45 | 47.16 | 43.58 | 47.2
6.79 | 17.68 | 16.46 | 17.58 | Lactic Acid | Hydrogen Peroxide | 1.578024 | 0.5593631 | 0 | 79 | 72.41 | 65.34 | 72.68 | 74.81
6.79 | 17.68 | 16.46 | 17.58 | Lactic Acid | Hydrogen Peroxide | 1.034925 | 0.5866356 | 60 | 78 | 85.78 | 80.63 | 74.58 | 67.2
6.79 | 17.68 | 16.46 | 17.58 | Lactic Acid | Hydrogen Peroxide | 1.695253 | 0.531208 | 22 | 55 | 87.98 | 78.74 | 88.02 | 92.78
6.79 | 17.68 | 16.46 | 17.58 | Lactic Acid | Hydrogen Peroxide | 1.523258 | 0.5 | 40 | 90 | 91.66 | 89.83 | 75.62 | 84.29
6.79 | 17.68 | 16.46 | 17.58 | Lactic Acid | Hydrogen Peroxide | 1.552327 | 0.5 | 4 | 49 | 60.67 | 54.74 | 50.58 | 57.51
6.79 | 17.68 | 16.46 | 17.58 | Lactic Acid | Hydrogen Peroxide | 1.521782 | 0.5 | 7 | 40 | 35.36 | 25.87 | 16.61 | 27.27
6.79 | 17.68 | 16.46 | 17.58 | Lactic Acid | Hydrogen Peroxide | 0.9925676 | 2 | 47 | 90 | 82 | 75.48 | 74.58 | 70.23
6.79 | 17.68 | 16.46 | 17.58 | Lactic Acid | Hydrogen Peroxide | 1.480591 | 0.5 | 36 | 59 | 89.33 | 91.04 | 90.53 | 91.19
6.79 | 17.68 | 16.46 | 17.58 | Lactic Acid | Hydrogen Peroxide | 1.522068 | 0.5 | 11 | 79 | 94.79 | 90.49 | 98.5 | 97.31
6.79 | 17.68 | 16.46 | 17.58 | Lactic Acid | Hydrogen Peroxide | 0.5390882 | 1.915271 | 40 | 65 | 50.01 | 41.02 | 30.48 | 33.04
2.87 | 23.67 | 0 | 0.26 | Malic Acid | Ascorbic Acid | 0.1 | 0.02 | 143 | 80 | 99.68 | 92.16
2.87 | 23.67 | 0 | 0.26 | Malic Acid | Ascorbic Acid | 0.1 | 0.02 | 62 | 80 | 89.68 | 89.25
2.87 | 23.67 | 0 | 0.26 | Malic Acid | Ascorbic Acid | 0.1 | 0.02 | 356 | 80 | 100 | 100
2.87 | 23.67 | 0 | 0.26 | Malic Acid | Ascorbic Acid | 0.1 | 0.02 | 16 | 80 | 58.92 | 56.33
2.87 | 23.67 | 0 | 0.26 | Malic Acid | Ascorbic Acid | 0.1 | 0.02 | 11 | 80 | 53.11 | 48.81
2.87 | 23.67 | 0 | 0.26 | Malic Acid | Ascorbic Acid | 0.1 | 0.02 | 360 | 80 | 100 | 100
2.87 | 23.67 | 0 | 0.26 | Malic Acid | Ascorbic Acid | 0.1 | 0.02 | 83 | 80 | 94.85 | 90.34
2.87 | 23.67 | 0 | 0.26 | Malic Acid | Ascorbic Acid | 0.1 | 0.02 | 37 | 80 | 84.98 | 71.27
2.87 | 23.67 | 0 | 0.26 | Malic Acid | Ascorbic Acid | 0.1 | 0.02 | 347 | 80 | 100 | 99.99
2.87 | 23.67 | 0 | 0.26 | Malic Acid | Ascorbic Acid | 0.1 | 0.02 | 79 | 80 | 95.93 | 89.25
2.87 | 23.67 | 0 | 0.26 | Malic Acid | Ascorbic Acid | 0.1 | 0.02 | 10 | 80 | 52.26 | 48.14
2.87 | 23.67 | 0 | 0.26 | Malic Acid | Ascorbic Acid | 0.1 | 0.02 | 152 | 80 | 97.26 | 93.19
2.87 | 23.67 | 0 | 0.26 | Malic Acid | Ascorbic Acid | 0.1 | 0.02 | 10 | 80 | 52.94 | 47.75
2.87 | 23.67 | 0 | 0.26 | Malic Acid | Ascorbic Acid | 0.1 | 0.02 | 360 | 80 | 100 | 98.1
2.87 | 23.67 | 0 | 0.26 | Malic Acid | Ascorbic Acid | 0.1 | 0.02 | 31 | 80 | 79.36 | 65.8
2.87 | 23.67 | 0 | 0.26 | Malic Acid | Ascorbic Acid | 0.1 | 0.02 | 360 | 80 | 100 | 98.07
2.87 | 23.67 | 0 | 0.26 | Malic Acid | Ascorbic Acid | 0.1 | 0.02 | 62 | 80 | 90.74 | 85.98
2.87 | 23.67 | 0 | 0.26 | Malic Acid | Ascorbic Acid | 0.1 | 0.02 | 30 | 80 | 79.19 | 65.93
2.87 | 23.67 | 0 | 0.26 | Malic Acid | Ascorbic Acid | 0.1 | 0.02 | 107 | 80 | 98.7 | 91.67
2.87 | 23.67 | 0 | 0.26 | Malic Acid | Ascorbic Acid | 0.1 | 0.02 | 46 | 80 | 83.24 | 77.39
2.87 | 23.67 | 0 | 0.26 | Malic Acid | Ascorbic Acid | 0.1 | 0.02 | 121 | 80 | 98.64 | 91.42
2.87 | 23.67 | 0 | 0.26 | Malic Acid | Ascorbic Acid | 0.1 | 0.02 | 66 | 80 | 93.91 | 86.61
2.87 | 23.67 | 0 | 0.26 | Malic Acid | Ascorbic Acid | 0.1 | 0.02 | 360 | 80 | 100 | 98.34
2.87 | 23.67 | 0 | 0.26 | Malic Acid | Ascorbic Acid | 0.1 | 0.02 | 68 | 80 | 93.72 | 87.89
2.87 | 23.67 | 0 | 0.26 | Malic Acid | Ascorbic Acid | 0.1 | 0.02 | 10 | 80 | 54.85 | 47.13
1.65 | 0.1 | 13 | 4.2 | Nitric Acid | Hydrogen Peroxide | 0.9815017 | 1.725518 | 28 | 50 | 71.77 | 79.75
1.65 | 0.1 | 13 | 4.2 | Nitric Acid | Hydrogen Peroxide | 1 | 2.841077 | 28 | 75 | 94.78 | 88.43
1.65 | 0.1 | 13 | 4.2 | Nitric Acid | Hydrogen Peroxide | 1 | 2.049778 | 21 | 74 | 89.87 | 88.71
1.65 | 0.1 | 13 | 4.2 | Nitric Acid | Hydrogen Peroxide | 1 | 1.87957 | 30 | 75 | 86.93 | 88.69
1.65 | 0.1 | 13 | 4.2 | Nitric Acid | Hydrogen Peroxide | 1 | 0.4658088 | 35 | 75 | 84.76 | 78.16
1.65 | 0.1 | 13 | 4.2 | Nitric Acid | Hydrogen Peroxide | 0.486244 | 0.6698609 | 30 | 75 | 42.05 | 35.13
1.65 | 0.1 | 13 | 4.2 | Nitric Acid | Hydrogen Peroxide | 1 | 1.673363 | 36 | 25 | 46.65 | 37.23
1.65 | 0.1 | 13 | 4.2 | Nitric Acid | Hydrogen Peroxide | 1 | 2.128192 | 33 | 74 | 89.52 | 87.39
1.65 | 0.1 | 13 | 4.2 | Nitric Acid | Hydrogen Peroxide | 0.9028444 | 0.6160522 | 30 | 75 | 82.75 | 76.29
1.65 | 0.1 | 13 | 4.2 | Nitric Acid | Hydrogen Peroxide | 1 | 1.586784 | 27 | 75 | 89.89 | 91.68
1.65 | 0.1 | 13 | 4.2 | Nitric Acid | Hydrogen Peroxide | 0.2059977 | 0.6982978 | 27 | 74 | 24.58 | 12.89
1.65 | 0.1 | 13 | 4.2 | Nitric Acid | Hydrogen Peroxide | 0.222562 | 0.8363095 | 22 | 75 | 29.64 | 11.03
1.65 | 0.1 | 13 | 4.2 | Nitric Acid | Hydrogen Peroxide | 0.9485263 | 1.61535 | 29 | 75 | 87.62 | 86.95
1.65 | 0.1 | 13 | 4.2 | Nitric Acid | Hydrogen Peroxide | 0.9873691 | 0.7149475 | 120 | 75 | 84.81 | 88.13
1.65 | 0.1 | 13 | 4.2 | Nitric Acid | Hydrogen Peroxide | 0.9563388 | 1.928464 | 39 | 28 | 74.94 | 71.56
1.65 | 0.1 | 13 | 4.2 | Nitric Acid | Hydrogen Peroxide | 1 | 1.488637 | 33 | 75 | 90.71 | 88.88
1.65 | 0.1 | 13 | 4.2 | Nitric Acid | Hydrogen Peroxide | 0.9437953 | 1.772805 | 25 | 43 | 71.25 | 76.23
1.65 | 0.1 | 13 | 4.2 | Nitric Acid | Hydrogen Peroxide | 0.2 | 1.059699 | 22 | 75 | 27.35 | 27.42
1.65 | 0.1 | 13 | 4.2 | Nitric Acid | Hydrogen Peroxide | 1 | 1.802828 | 29 | 75 | 90.04 | 89.04
1.65 | 0.1 | 13 | 4.2 | Nitric Acid | Hydrogen Peroxide | 0.974825 | 1.500335 | 34 | 73 | 87.5 | 88.72
1.65 | 0.1 | 13 | 4.2 | Nitric Acid | Hydrogen Peroxide | 0.9628644 | 1.307763 | 29 | 75 | 86.52 | 87.16
1.65 | 0.1 | 13 | 4.2 | Nitric Acid | Hydrogen Peroxide | 1 | 0.8872562 | 33 | 75 | 84.21 | 79.01
1.65 | 0.1 | 13 | 4.2 | Nitric Acid | Hydrogen Peroxide | 1 | 1.723686 | 29 | 75 | 91.73 | 86.27
1.65 | 0.1 | 13 | 4.2 | Nitric Acid | Hydrogen Peroxide | 1 | 0.8338914 | 14 | 74 | 78.06 | 76.97
1.65 | 0.1 | 13 | 4.2 | Nitric Acid | Hydrogen Peroxide | 1 | 1.509246 | 21 | 75 | 89.17 | 86.43
1.65 | 0.1 | 13 | 4.2 | Nitric Acid | Hydrogen Peroxide | 0.9907368 | 1.569086 | 39 | 75 | 92.88 | 91.95
1.65 | 0.1 | 13 | 4.2 | Nitric Acid | Hydrogen Peroxide | 0.9918163 | 2.878278 | 24 | 72 | 95.33 | 88.86
1.65 | 0.1 | 13 | 4.2 | Nitric Acid | Hydrogen Peroxide | 0.9740767 | 0.772888 | 14 | 75 | 82.03 | 83.53
1.65 | 0.1 | 13 | 4.2 | Nitric Acid | Hydrogen Peroxide | 1 | 1.997704 | 29 | 25 | 42.7 | 38.65
1.65 | 0.1 | 13 | 4.2 | Nitric Acid | Hydrogen Peroxide | 0.9788841 | 1.560022 | 29 | 75 | 86.39 | 92.07
1.65 | 0.1 | 13 | 4.2 | Nitric Acid | Hydrogen Peroxide | 0.7826774 | 0.6534563 | 29 | 73 | 76.56 | 66.57
1.65 | 0.1 | 13 | 4.2 | Nitric Acid | Hydrogen Peroxide | 0.223996 | 0.630029 | 31 | 74 | 34.42 | 11.79
1.65 | 0.1 | 13 | 4.2 | Nitric Acid | Hydrogen Peroxide | 1 | 0.8953317 | 33 | 75 | 83.06 | 82
1.65 | 0.1 | 13 | 4.2 | Nitric Acid | Hydrogen Peroxide | 1 | 1.693799 | 36 | 75 | 95.23 | 92.91
1.65 | 0.1 | 13 | 4.2 | Nitric Acid | Hydrogen Peroxide | 1 | 0.665566 | 38 | 71 | 85.53 | 77.38
1.65 | 0.1 | 13 | 4.2 | Nitric Acid | Hydrogen Peroxide | 0.7717794 | 0.7455807 | 32 | 75 | 77.86 | 68.73
1.65 | 0.1 | 13 | 4.2 | Nitric Acid | Hydrogen Peroxide | 0.926481 | 0.6812735 | 120 | 75 | 85.98 | 82.72
1.65 | 0.1 | 13 | 4.2 | Nitric Acid | Hydrogen Peroxide | 1 | 2.044384 | 31 | 74 | 87.96 | 88.88
1.65 | 0.1 | 13 | 4.2 | Nitric Acid | Hydrogen Peroxide | 0.9691267 | 0.4026565 | 36 | 75 | 85.51 | 76.56
1.65 | 0.1 | 13 | 4.2 | Nitric Acid | Hydrogen Peroxide | 0.9890523 | 1.78263 | 32 | 41 | 60.42 | 69.1
1.65 | 0.1 | 13 | 4.2 | Nitric Acid | Hydrogen Peroxide | 0.9292081 | 0.9860517 | 27 | 72 | 86.76 | 85.46
1.65 | 0.1 | 13 | 4.2 | Nitric Acid | Hydrogen Peroxide | 0.9640316 | 0.7002537 | 11 | 72 | 66.65 | 74.6
1.65 | 0.1 | 13 | 4.2 | Nitric Acid | Hydrogen Peroxide | 0.9399109 | 0 | 33 | 75 | 73.59 | 44.9
1.65 | 0.1 | 13 | 4.2 | Nitric Acid | Hydrogen Peroxide | 0.9826279 | 0.9100535 | 120 | 75 | 89.03 | 90.99
1.65 | 0.1 | 13 | 4.2 | Nitric Acid | Hydrogen Peroxide | 0.9842179 | 1.101903 | 32 | 73 | 89.27 | 87.64
1.65 | 0.1 | 13 | 4.2 | Nitric Acid | Hydrogen Peroxide | 1 | 1.630085 | 35 | 25 | 47.83 | 37.73
1.65 | 0.1 | 13 | 4.2 | Nitric Acid | Hydrogen Peroxide | 1 | 0.1820001 | 30 | 75 | 82.38 | 69.92
1.65 | 0.1 | 13 | 4.2 | Nitric Acid | Hydrogen Peroxide | 0.5270763 | 0.803166 | 14 | 75 | 35.29 | 44.78
1.65 | 0.1 | 13 | 4.2 | Nitric Acid | Hydrogen Peroxide | 0.9351132 | 1.816214 | 39 | 75 | 90.46 | 88.06
1.65 | 0.1 | 13 | 4.2 | Nitric Acid | Hydrogen Peroxide | 0.2243206 | 0.8444296 | 28 | 75 | 29.14 | 15.27
1.65 | 0.1 | 13 | 4.2 | Nitric Acid | Hydrogen Peroxide | 1 | 1.67343 | 25 | 73 | 91.82 | 90.22
1.65 | 0.1 | 13 | 4.2 | Nitric Acid | Hydrogen Peroxide | 0.9960869 | 1.556767 | 24 | 75 | 88.05 | 90.25
1.65 | 0.1 | 13 | 4.2 | Nitric Acid | Hydrogen Peroxide | 0.999092 | 2.97817 | 28 | 74 | 95.68 | 89.42
1.65 | 0.1 | 13 | 4.2 | Nitric Acid | Hydrogen Peroxide | 1 | 1.826308 | 27 | 75 | 89.7 | 89.46
1.65 | 0.1 | 13 | 4.2 | Nitric Acid | Hydrogen Peroxide | 0.9723245 | 0 | 26 | 73 | 68.96 | 42.88
1.65 | 0.1 | 13 | 4.2 | Nitric Acid | Hydrogen Peroxide | 0.992706 | 0.8659612 | 116 | 75 | 84.82 | 83.85
1.65 | 0.1 | 13 | 4.2 | Nitric Acid | Hydrogen Peroxide | 1 | 0.6375896 | 13 | 71 | 76.22 | 75.01
1.65 | 0.1 | 13 | 4.2 | Nitric Acid | Hydrogen Peroxide | 0.9718438 | 0.1170088 | 41 | 75 | 79.41 | 73.7
1.65 | 0.1 | 13 | 4.2 | Nitric Acid | Hydrogen Peroxide | 0.9588045 | 0.8469412 | 120 | 75 | 85.55 | 88.99
1.65 | 0.1 | 13 | 4.2 | Nitric Acid | Hydrogen Peroxide | 0.9975317 | 1.519683 | 36 | 75 | 89.02 | 90.41
1.65 | 0.1 | 13 | 4.2 | Nitric Acid | Hydrogen Peroxide | 0.2 | 0.7663978 | 28 | 75 | 20.88 | 9.15
1.65 | 0.1 | 13 | 4.2 | Nitric Acid | Hydrogen Peroxide | 0.9310887 | 1.839716 | 31 | 75 | 86.96 | 91.32
1.65 | 0.1 | 13 | 4.2 | Nitric Acid | Hydrogen Peroxide | 0.9862213 | 1.511145 | 32 | 73 | 90.58 | 88.37
1.65 | 0.1 | 13 | 4.2 | Nitric Acid | Hydrogen Peroxide | 1 | 0.6393575 | 10 | 75 | 66.75 | 74.11
1.65 | 0.1 | 13 | 4.2 | Nitric Acid | Hydrogen Peroxide | 0.9984558 | 1.689575 | 28 | 45 | 69.87 | 75.54
1.65 | 0.1 | 13 | 4.2 | Nitric Acid | Hydrogen Peroxide | 1 | 0.8199996 | 35 | 73 | 85.23 | 78.59
1.65 | 0.1 | 13 | 4.2 | Nitric Acid | Hydrogen Peroxide | 0.9147941 | 0.6991133 | 36 | 75 | 82.55 | 82.87
1.65 | 0.1 | 13 | 4.2 | Nitric Acid | Hydrogen Peroxide | 1 | 0.8742911 | 120 | 75 | 90.8 | 83.71
1.65 | 0.1 | 13 | 4.2 | Nitric Acid | Hydrogen Peroxide | 1 | 1.03902 | 23 | 74 | 93.94 | 89.13
1.65 | 0.1 | 13 | 4.2 | Nitric Acid | Hydrogen Peroxide | 0.2 | 0.711572 | 28 | 73 | 25.1 | 14.08
1.65 | 0.1 | 13 | 4.2 | Nitric Acid | Hydrogen Peroxide | 0.807202 | 0.82417 | 22 | 74 | 83.8 | 72.23
4.4 | 53.8 | 0.97 | 0.8 | Nitric Acid | Hydrogen Peroxide | 1 | 1.7 | 60 | 75 | 90 | 90
4.4 | 53.8 | 0.97 | 0.8 | Nitric Acid | Hydrogen Peroxide | 1 | 1.7 | 60 | 75 | 90 | 90
4.4 | 53.8 | 0.97 | 0.8 | Nitric Acid | Hydrogen Peroxide | 1 | 1.7 | 60 | 75 | 92.78 | 90
4.4 | 53.8 | 0.97 | 0.8 | Nitric Acid | Hydrogen Peroxide | 1 | 1.7 | 60 | 75 | 90 | 90
4.4 | 53.8 | 0.97 | 0.8 | Nitric Acid | Hydrogen Peroxide | 1 | 1.7 | 60 | 75 | 90 | 90
4.4 | 53.8 | 0.97 | 0.8 | Nitric Acid | Hydrogen Peroxide | 1 | 1.7 | 60 | 75 | 90 | 90
4.4 | 53.8 | 0.97 | 0.8 | Nitric Acid | Hydrogen Peroxide | 1 | 1.7 | 60 | 75 | 90.71 | 90
4.4 | 53.8 | 0.97 | 0.8 | Nitric Acid | Hydrogen Peroxide | 1 | 1.7 | 60 | 75 | 90 | 90
4.4 | 53.8 | 0.97 | 0.8 | Nitric Acid | Hydrogen Peroxide | 1 | 1.7 | 60 | 75 | 90 | 90
4.4 | 53.8 | 0.97 | 0.8 | Nitric Acid | Hydrogen Peroxide | 1 | 1.7 | 60 | 75 | 90 | 90
4.4 | 53.8 | 0.97 | 0.8 | Nitric Acid | Hydrogen Peroxide | 1 | 1.7 | 60 | 75 | 90 | 90
4.4 | 53.8 | 0.97 | 0.8 | Nitric Acid | Hydrogen Peroxide | 1 | 1.7 | 60 | 75 | 90 | 90
4.4 | 53.8 | 0.97 | 0.8 | Nitric Acid | Hydrogen Peroxide | 1 | 1.7 | 60 | 75 | 90 | 90
4.4 | 53.8 | 0.97 | 0.8 | Nitric Acid | Hydrogen Peroxide | 1 | 1.7 | 60 | 75 | 90 | 90
4.4 | 53.8 | 0.97 | 0.8 | Nitric Acid | Hydrogen Peroxide | 1 | 1.7 | 60 | 75 | 90 | 90
4.4 | 53.8 | 0.97 | 0.8 | Nitric Acid | Hydrogen Peroxide | 1 | 1.7 | 60 | 75 | 90 | 90
4.4 | 53.8 | 0.97 | 0.8 | Nitric Acid | Hydrogen Peroxide | 1 | 1.7 | 60 | 75 | 90 | 90
4.4 | 53.8 | 0.97 | 0.8 | Nitric Acid | Hydrogen Peroxide | 1 | 1.7 | 60 | 75 | 90 | 90
4.4 | 53.8 | 0.97 | 0.8 | Nitric Acid | Hydrogen Peroxide | 1 | 1.7 | 60 | 75 | 90 | 90
4.4 | 53.8 | 0.97 | 0.8 | Nitric Acid | Hydrogen Peroxide | 1 | 1.7 | 60 | 75 | 93.9 | 90
4.4 | 53.8 | 0.97 | 0.8 | Nitric Acid | Hydrogen Peroxide | 1 | 1.7 | 60 | 75 | 90.71 | 90
4.4 | 53.8 | 0.97 | 0.8 | Nitric Acid | Hydrogen Peroxide | 1 | 1.7 | 60 | 75 | 90.43 | 90
4.4 | 53.8 | 0.97 | 0.8 | Nitric Acid | Hydrogen Peroxide | 1 | 1.7 | 60 | 75 | 90 | 90
4.4 | 53.8 | 0.97 | 0.8 | Nitric Acid | Hydrogen Peroxide | 1 | 1.7 | 60 | 75 | 90 | 90
4.4 | 53.8 | 0.97 | 0.8 | Nitric Acid | Hydrogen Peroxide | 1 | 1.7 | 60 | 75 | 90 | 90
4.4 | 53.8 | 0.97 | 0.8 | Nitric Acid | Hydrogen Peroxide | 1 | 1.7 | 60 | 75 | 90 | 90
4.4 | 53.8 | 0.97 | 0.8 | Nitric Acid | Hydrogen Peroxide | 1 | 1.7 | 60 | 75 | 90 | 90
4.4 | 53.8 | 0.97 | 0.8 | Nitric Acid | Hydrogen Peroxide | 1 | 1.7 | 60 | 75 | 90.4 | 90
4.4 | 53.8 | 0.97 | 0.8 | Nitric Acid | Hydrogen Peroxide | 1 | 1.7 | 60 | 75 | 90 | 90
4.4 | 53.8 | 0.97 | 0.8 | Nitric Acid | Hydrogen Peroxide | 1 | 1.7 | 60 | 75 | 90 | 90
4.4 | 53.8 | 0.97 | 0.8 | Nitric Acid | Hydrogen Peroxide | 1 | 1.7 | 60 | 75 | 90 | 90
4.4 | 53.8 | 0.97 | 0.8 | Nitric Acid | Hydrogen Peroxide | 1 | 1.7 | 60 | 75 | 90 | 90
4.4 | 53.8 | 0.97 | 0.8 | Nitric Acid | Hydrogen Peroxide | 1 | 1.7 | 60 | 75 | 90 | 90
4.4 | 53.8 | 0.97 | 0.8 | Nitric Acid | Hydrogen Peroxide | 1 | 1.7 | 60 | 75 | 90 | 90
4.4 | 53.8 | 0.97 | 0.8 | Nitric Acid | Hydrogen Peroxide | 1 | 1.7 | 60 | 75 | 90 | 90
4.4 | 53.8 | 0.97 | 0.8 | Nitric Acid | Hydrogen Peroxide | 1 | 1.7 | 60 | 75 | 90 | 90
4.4 | 53.8 | 0.97 | 0.8 | Nitric Acid | Hydrogen Peroxide | 1 | 1.7 | 60 | 75 | 90 | 90
4.4 | 53.8 | 0.97 | 0.8 | Nitric Acid | Hydrogen Peroxide | 1 | 1.7 | 60 | 75 | 90 | 90
4.4 | 53.8 | 0.97 | 0.8 | Nitric Acid | Hydrogen Peroxide | 1 | 1.7 | 60 | 75 | 90 | 90
4.4 | 53.8 | 0.97 | 0.8 | Nitric Acid | Hydrogen Peroxide | 1 | 1.7 | 60 | 75 | 90 | 90
4.4 | 53.8 | 0.97 | 0.8 | Nitric Acid | Hydrogen Peroxide | 1 | 1.7 | 60 | 75 | 90 | 90
4.4 | 53.8 | 0.97 | 0.8 | Nitric Acid | Hydrogen Peroxide | 1 | 1.7 | 60 | 75 | 90 | 90
4.4 | 53.8 | 0.97 | 0.8 | Nitric Acid | Hydrogen Peroxide | 1 | 1.7 | 60 | 75 | 90 | 90
4.4 | 53.8 | 0.97 | 0.8 | Nitric Acid | Hydrogen Peroxide | 1 | 1.7 | 60 | 75 | 90 | 90
4.4 | 53.8 | 0.97 | 0.8 | Nitric Acid | Hydrogen Peroxide | 1 | 1.7 | 60 | 75 | 90 | 90
4.4 | 53.8 | 0.97 | 0.8 | Nitric Acid | Hydrogen Peroxide | 1 | 1.7 | 60 | 75 | 90 | 90
4.4 | 53.8 | 0.97 | 0.8 | Nitric Acid | Hydrogen Peroxide | 1 | 1.7 | 60 | 75 | 90 | 90
4.4 | 53.8 | 0.97 | 0.8 | Nitric Acid | Hydrogen Peroxide | 1 | 1.7 | 60 | 75 | 90 | 90
4.4 | 53.8 | 0.97 | 0.8 | Nitric Acid | Hydrogen Peroxide | 1 | 1.7 | 60 | 75 | 91.06 | 90
4.4 | 53.8 | 0.97 | 0.8 | Nitric Acid | Hydrogen Peroxide | 1 | 1.7 | 60 | 75 | 90 | 90
4.4 | 53.8 | 0.97 | 0.8 | Nitric Acid | Hydrogen Peroxide | 1 | 1.7 | 60 | 75 | 90 | 90
4.4 | 53.8 | 0.97 | 0.8 | Nitric Acid | Hydrogen Peroxide | 1 | 1.7 | 60 | 75 | 90 | 90
4.4 | 53.8 | 0.97 | 0.8 | Nitric Acid | Hydrogen Peroxide | 1 | 1.7 | 60 | 75 | 90 | 90
4.4 | 53.8 | 0.97 | 0.8 | Nitric Acid | Hydrogen Peroxide | 1 | 1.7 | 60 | 75 | 90 | 90
4.4 | 53.8 | 0.97 | 0.8 | Nitric Acid | Hydrogen Peroxide | 1 | 1.7 | 60 | 75 | 90 | 90
4.4 | 53.8 | 0.97 | 0.8 | Nitric Acid | Hydrogen Peroxide | 1 | 1.7 | 60 | 75 | 90 | 90
4.4 | 53.8 | 0.97 | 0.8 | Nitric Acid | Hydrogen Peroxide | 1 | 1.7 | 60 | 75 | 90 | 90
4.4 | 53.8 | 0.97 | 0.8 | Nitric Acid | Hydrogen Peroxide | 1 | 1.7 | 60 | 75 | 90 | 90
4.4 | 53.8 | 0.97 | 0.8 | Nitric Acid | Hydrogen Peroxide | 1 | 1.7 | 60 | 75 | 90 | 90
4.4 | 53.8 | 0.97 | 0.8 | Nitric Acid | Hydrogen Peroxide | 1 | 1.7 | 60 | 75 | 90 | 90
4.4 | 53.8 | 0.97 | 0.8 | Nitric Acid | Hydrogen Peroxide | 1 | 1.7 | 60 | 75 | 90 | 90
4.4 | 53.8 | 0.97 | 0.8 | Nitric Acid | Hydrogen Peroxide | 1 | 1.7 | 60 | 75 | 90 | 90
4.4 | 53.8 | 0.97 | 0.8 | Nitric Acid | Hydrogen Peroxide | 1 | 1.7 | 60 | 75 | 90 | 90
4.4 | 53.8 | 0.97 | 0.8 | Nitric Acid | Hydrogen Peroxide | 1 | 1.7 | 60 | 75 | 90 | 90
4.4 | 53.8 | 0.97 | 0.8 | Nitric Acid | Hydrogen Peroxide | 1 | 1.7 | 60 | 75 | 90 | 90
4.4 | 53.8 | 0.97 | 0.8 | Nitric Acid | Hydrogen Peroxide | 1 | 1.7 | 60 | 75 | 90 | 90
4.4 | 53.8 | 0.97 | 0.8 | Nitric Acid | Hydrogen Peroxide | 1 | 1.7 | 60 | 75 | 90 | 90
4.4 | 53.8 | 0.97 | 0.8 | Nitric Acid | Hydrogen Peroxide | 1 | 1.7 | 60 | 75 | 90 | 90
4.4 | 53.8 | 0.97 | 0.8 | Nitric Acid | Hydrogen Peroxide | 1 | 1.7 | 60 | 75 | 90 | 90
4.4 | 53.8 | 0.97 | 0.8 | Nitric Acid | Hydrogen Peroxide | 1 | 1.7 | 60 | 75 | 90.07 | 90
4.4 | 53.8 | 0.97 | 0.8 | Nitric Acid | Hydrogen Peroxide | 1 | 1.7 | 60 | 75 | 90 | 90
2 | 27.5 | 0 | 0.3 | Nitric Acid | Hydrogen Peroxide | 0.5422897 | 0.9716279 | 27 | 75 | 50.51 | 53.62
2 | 27.5 | 0 | 0.3 | Nitric Acid | Hydrogen Peroxide | 0.9766959 | 0.8932404 | 26 | 90 | 87.77 | 84.54
2 | 27.5 | 0 | 0.3 | Nitric Acid | Hydrogen Peroxide | 0.9814182 | 0.962653 | 59 | 74 | 91.03 | 82.37
2 | 27.5 | 0 | 0.3 | Nitric Acid | Hydrogen Peroxide | 0.9067275 | 0.708542 | 40 | 46 | 66.94 | 59.81
2 | 27.5 | 0 | 0.3 | Nitric Acid | Hydrogen Peroxide | 0.9347665 | 0.7689609 | 120 | 76 | 91.83 | 78.48
2 | 27.5 | 0 | 0.3 | Nitric Acid | Hydrogen Peroxide | 1 | 0.769584 | 114 | 75 | 84.5 | 85.75
2 | 27.5 | 0 | 0.3 | Nitric Acid | Hydrogen Peroxide | 1 | 0.8819416 | 35 | 76 | 83.1 | 82.58
2 | 27.5 | 0 | 0.3 | Nitric Acid | Hydrogen Peroxide | 0.9481024 | 0.1188619 | 27 | 71 | 77.14 | 72.07
2 | 27.5 | 0 | 0.3 | Nitric Acid | Hydrogen Peroxide | 0.9747771 | 0.8187584 | 32 | 80 | 86.76 | 79.33
2 | 27.5 | 0 | 0.3 | Nitric Acid | Hydrogen Peroxide | 0.9988331 | 3 | 27 | 77 | 95.98 | 84.15
2 | 27.5 | 0 | 0.3 | Nitric Acid | Hydrogen Peroxide | 0.4521549 | 0.7155003 | 37 | 74 | 51.37 | 50.17
2 | 27.5 | 0 | 0.3 | Nitric Acid | Hydrogen Peroxide | 0.9198342 | 0.1328066 | 27 | 72 | 81.51 | 74.36
2 | 27.5 | 0 | 0.3 | Nitric Acid | Hydrogen Peroxide | 0.9936316 | 0.9523714 | 38 | 78 | 91.43 | 83.44
2 | 27.5 | 0 | 0.3 | Nitric Acid | Hydrogen Peroxide | 1 | 0.9016245 | 24 | 30 | 56.44 | 51.14
2 | 27.5 | 0 | 0.3 | Nitric Acid | Hydrogen Peroxide | 1 | 0.02012547 | 28 | 82 | 83.12 | 78.14
2 | 27.5 | 0 | 0.3 | Nitric Acid | Hydrogen Peroxide | 0.5350095 | 0.9069985 | 38 | 73 | 53.29 | 54.63
2 | 27.5 | 0 | 0.3 | Nitric Acid | Hydrogen Peroxide | 0.9378577 | 0.3658993 | 31 | 80 | 85.58 | 77.35
2 | 27.5 | 0 | 0.3 | Nitric Acid | Hydrogen Peroxide | 1 | 0.8297543 | 22 | 74 | 81.03 | 76.4
2 | 27.5 | 0 | 0.3 | Nitric Acid | Hydrogen Peroxide | 0.9892619 | 0.5450766 | 29 | 80 | 90.25 | 74.27
2 | 27.5 | 0 | 0.3 | Nitric Acid | Hydrogen Peroxide | 0.4965112 | 0.6005727 | 31 | 73 | 55.44 | 47.47
2 | 27.5 | 0 | 0.3 | Nitric Acid | Hydrogen Peroxide | 0.9915287 | 2.071188 | 40 | 75 | 88.58 | 84.34
2 | 27.5 | 0 | 0.3 | Nitric Acid | Hydrogen Peroxide | 0.9735821 | 0.6126772 | 22 | 77 | 87.72 | 78.62
2 | 27.5 | 0 | 0.3 | Nitric Acid | Hydrogen Peroxide | 0.8792884 | 2.935812 | 21 | 77 | 89.5 | 84.72
2 | 27.5 | 0 | 0.3 | Nitric Acid | Hydrogen Peroxide | 0.5464732 | 0.8059641 | 26 | 78 | 46.56 | 48.97
2 | 27.5 | 0 | 0.3 | Nitric Acid | Hydrogen Peroxide | 1 | 0.6903895 | 14 | 74 | 77.58 | 68.88
2 | 27.5 | 0 | 0.3 | Nitric Acid | Hydrogen Peroxide | 0.9406284 | 0.8123831 | 10 | 75 | 63.22 | 68.72
2 | 27.5 | 0 | 0.3 | Nitric Acid | Hydrogen Peroxide | 1 | 0.8099835 | 63 | 79 | 87.21 | 82.55
2 | 27.5 | 0 | 0.3 | Nitric Acid | Hydrogen Peroxide | 0.9821078 | 0.3769728 | 33 | 73 | 84.33 | 80.77
2 | 27.5 | 0 | 0.3 | Nitric Acid | Hydrogen Peroxide | 0.9832411 | 0.8851962 | 41 | 77 | 87.04 | 80.54
2 | 27.5 | 0 | 0.3 | Nitric Acid | Hydrogen Peroxide | 0.9692634 | 1.385377 | 36 | 74 | 90.36 | 86.68
2 | 27.5 | 0 | 0.3 | Nitric Acid | Hydrogen Peroxide | 1 | 1.143196 | 32 | 51 | 71.42 | 63.76
2 | 27.5 | 0 | 0.3 | Nitric Acid | Hydrogen Peroxide | 0.9680071 | 0.7835782 | 37 | 75 | 85.99 | 79.48
2 | 27.5 | 0 | 0.3 | Nitric Acid | Hydrogen Peroxide | 0.9561266 | 0.6243059 | 33 | 88 | 86.53 | 77.3
2 | 27.5 | 0 | 0.3 | Nitric Acid | Hydrogen Peroxide | 1 | 1.852349 | 27 | 74 | 89.73 | 83.4
2 | 27.5 | 0 | 0.3 | Nitric Acid | Hydrogen Peroxide | 0.4928447 | 0.9721371 | 24 | 75 | 47.55 | 48.34
2 | 27.5 | 0 | 0.3 | Nitric Acid | Hydrogen Peroxide | 0.9941005 | 0 | 27 | 75 | 67.64 | 45.4
2 | 27.5 | 0 | 0.3 | Nitric Acid | Hydrogen Peroxide | 1 | 0.5954354 | 30 | 80 | 84.33 | 78.18
2 | 27.5 | 0 | 0.3 | Nitric Acid | Hydrogen Peroxide | 0.9732965 | 0.9280569 | 31 | 90 | 89.17 | 83.44
2 | 27.5 | 0 | 0.3 | Nitric Acid | Hydrogen Peroxide | 0.4812739 | 0.7376639 | 18 | 76 | 45.4 | 48.04
2 | 27.5 | 0 | 0.3 | Nitric Acid | Hydrogen Peroxide | 0.2122286 | 0.8980129 | 29 | 73 | 28.68 | 24.43
2 | 27.5 | 0 | 0.3 | Nitric Acid | Hydrogen Peroxide | 0.9383449 | 0.9403349 | 30 | 48 | 70.1 | 61.91
2 | 27.5 | 0 | 0.3 | Nitric Acid | Hydrogen Peroxide | 1 | 0.8411695 | 33 | 81 | 87.16 | 82.4
2 | 27.5 | 0 | 0.3 | Nitric Acid | Hydrogen Peroxide | 0.9697715 | 1.159386 | 39 | 47 | 76.02 | 59.78
2 | 27.5 | 0 | 0.3 | Nitric Acid | Hydrogen Peroxide | 1 | 0.5412886 | 11 | 75 | 66.05 | 61.7
2 | 27.5 | 0 | 0.3 | Nitric Acid | Hydrogen Peroxide | 1 | 0.6773075 | 25 | 76 | 83.17 | 78.76
2 | 27.5 | 0 | 0.3 | Nitric Acid | Hydrogen Peroxide | 0.2165819 | 0.7616075 | 20 | 74 | 29.72 | 23.49
2 | 27.5 | 0 | 0.3 | Nitric Acid | Hydrogen Peroxide | 0.9357217 | 0.339176 | 34 | 72 | 84.58 | 74.49
2 | 27.5 | 0 | 0.3 | Nitric Acid | Hydrogen Peroxide | 0.2 | 1.0697 | 25 | 73 | 34.31 | 26.34
2 | 27.5 | 0 | 0.3 | Nitric Acid | Hydrogen Peroxide | 0.9529093 | 3 | 35 | 73 | 90.95 | 89.52
2 | 27.5 | 0 | 0.3 | Nitric Acid | Hydrogen Peroxide | 0.9985254 | 0.6808814 | 38 | 30 | 54.9 | 51.71
2 | 27.5 | 0 | 0.3 | Nitric Acid | Hydrogen Peroxide | 0.9073888 | 1.898373 | 22 | 79 | 90.12 | 83.14
2 | 27.5 | 0 | 0.3 | Nitric Acid | Hydrogen Peroxide | 0.2 | 0.675716 | 33 | 75 | 35.4 | 29
2 | 27.5 | 0 | 0.3 | Nitric Acid | Hydrogen Peroxide | 1 | 0.682486 | 37 | 48 | 61.58 | 58.98
2 | 27.5 | 0 | 0.3 | Nitric Acid | Hydrogen Peroxide | 1 | 1.023906 | 36 | 40 | 64.23 | 58.46
2 | 27.5 | 0 | 0.3 | Nitric Acid | Hydrogen Peroxide | 0.4858474 | 0.7634349 | 18 | 77 | 47.67 | 46.61
2 | 27.5 | 0 | 0.3 | Nitric Acid | Hydrogen Peroxide | 0.9636503 | 0.4832753 | 25 | 74 | 85.96 | 74.47
2 | 27.5 | 0 | 0.3 | Nitric Acid | Hydrogen Peroxide | 0.9566298 | 0.916158 | 23 | 78 | 89.5 | 79
2 | 27.5 | 0 | 0.3 | Nitric Acid | Hydrogen Peroxide | 1 | 0.7504708 | 33 | 71 | 82.05 | 81.22
2 | 27.5 | 0 | 0.3 | Nitric Acid | Hydrogen Peroxide | 0.9862547 | 2.007897 | 32 | 79 | 88.59 | 84.65
2 | 27.5 | 0 | 0.3 | Nitric Acid | Hydrogen Peroxide | 1 | 0.6354692 | 15 | 40 | 44.33 | 42.8
2 | 27.5 | 0 | 0.3 | Nitric Acid | Hydrogen Peroxide | 0.9926095 | 0 | 28 | 75 | 64.58 | 46.83
2 | 27.5 | 0 | 0.3 | Nitric Acid | Hydrogen Peroxide | 1 | 0.7120369 | 34 | 73 | 84.34 | 84.38
2 | 27.5 | 0 | 0.3 | Nitric Acid | Hydrogen Peroxide | 0.9444599 | 0.7043029 | 120 | 71 | 84.86 | 79.81
2 | 27.5 | 0 | 0.3 | Nitric Acid | Hydrogen Peroxide | 0.985572 | 0.8338373 | 11 | 70 | 63.4 | 64.93
2 | 27.5 | 0 | 0.3 | Nitric Acid | Hydrogen Peroxide | 1 | 0.833182 | 118 | 73 | 88.87 | 80.26
2 | 27.5 | 0 | 0.3 | Nitric Acid | Hydrogen Peroxide | 0.9850886 | 0.7670269 | 24 | 52 | 61.39 | 63.43
2 | 27.5 | 0 | 0.3 | Nitric Acid | Hydrogen Peroxide | 0.9805749 | 0.8556027 | 30 | 30 | 47.46 | 49.04
2 | 27.5 | 0 | 0.3 | Nitric Acid | Hydrogen Peroxide | 1 | 0.6697078 | 10 | 70 | 66.82 | 62.06
2 | 27.5 | 0 | 0.3 | Nitric Acid | Hydrogen Peroxide | 1 | 0.9022379 | 33 | 72 | 86.81 | 80.67
2 | 27.5 | 0 | 0.3 | Nitric Acid | Hydrogen Peroxide | 1 | 0.7690701 | 34 | 74 | 85.24 | 81.81
1.65 | 0.1 | 13 | 4.2 | Nitric Acid | Unknown | 1 | 0 | 37 | 75 | 76.82 | 45.86
1.65 | 0.1 | 13 | 4.2 | Nitric Acid | Unknown | 1.937057 | 0 | 49 | 80 | 84.08 | 63.86
1.65 | 0.1 | 13 | 4.2 | Nitric Acid | Unknown | 1.000065 | 0 | 15 | 75 | 70.64 | 36.92
1.65 | 0.1 | 13 | 4.2 | Nitric Acid | Unknown | 2 | 0 | 66 | 80 | 86.03 | 67.71
1.65 | 0.1 | 13 | 4.2 | Nitric Acid | Unknown | 1 | 0 | 0 | 75 | 10.54 | 3.19
1.65 | 0.1 | 13 | 4.2 | Nitric Acid | Unknown | 1 | 0 | 120 | 75 | 80.38 | 48.04
1.65 | 0.1 | 13 | 4.2 | Nitric Acid | Unknown | 1.89259 | 0 | 61 | 80 | 84.12 | 67.85
1.65 | 0.1 | 13 | 4.2 | Nitric Acid | Unknown | 1.047634 | 0 | 0 | 75 | 10.13 | 8.64
1.65 | 0.1 | 13 | 4.2 | Nitric Acid | Unknown | 1 | 0 | 32 | 75 | 77.91 | 39.65
1.65 | 0.1 | 13 | 4.2 | Nitric Acid | Unknown | 1 | 0 | 56 | 75 | 78.17 | 45.94
1.65 | 0.1 | 13 | 4.2 | Nitric Acid | Unknown | 1 | 0 | 67 | 75 | 78.94 | 45.91
1.65 | 0.1 | 13 | 4.2 | Nitric Acid | Unknown | 1 | 0 | 120 | 75 | 80.4 | 46.17
1.65 | 0.1 | 13 | 4.2 | Nitric Acid | Unknown | 1.951939 | 0 | 56 | 80 | 84.33 | 64.31
1.65 | 0.1 | 13 | 4.2 | Nitric Acid | Unknown | 1 | 0 | 9 | 76 | 59.15 | 37.3
1.65 | 0.1 | 13 | 4.2 | Nitric Acid | Unknown | 1 | 0 | 6 | 75 | 42.29 | 25.82
1.65 | 0.1 | 13 | 4.2 | Nitric Acid | Unknown | 1.009285 | 0 | 5 | 75 | 38.88 | 24.98
1.65 | 0.1 | 13 | 4.2 | Nitric Acid | Unknown | 1 | 0 | 29 | 75 | 76.63 | 38.99
1.65 | 0.1 | 13 | 4.2 | Nitric Acid | Unknown | 1.1111 | 0 | 120 | 75 | 79.99 | 54.81
1.65 | 0.1 | 13 | 4.2 | Nitric Acid | Unknown | 1 | 0 | 0 | 75 | 7.05 | 7.6
1.65 | 0.1 | 13 | 4.2 | Nitric Acid | Unknown | 1.008074 | 0 | 28 | 75 | 75.06 | 39.48
1.65 | 0.1 | 13 | 4.2 | Nitric Acid | Unknown | 1.0087 | 0 | 60 | 75 | 76.52 | 51.4
1.65 | 0.1 | 13 | 4.2 | Nitric Acid | Unknown | 1 | 0 | 114 | 75 | 80.57 | 49.85
1.65 | 0.1 | 13 | 4.2 | Nitric Acid | Unknown | 1.004763 | 0 | 0 | 75 | 8.89 | 4.1
1.65 | 0.1 | 13 | 4.2 | Nitric Acid | Unknown | 2 | 0 | 61 | 80 | 82.89 | 67.83
1.65 | 0.1 | 13 | 4.2 | Nitric Acid | Unknown | 1.004825 | 0 | 0 | 75 | 10.51 | 4.51
1.65 | 0.1 | 13 | 4.2 | Nitric Acid | Unknown | 1.069223 | 0 | 54 | 75 | 78.42 | 50.03
1.65 | 0.1 | 13 | 4.2 | Nitric Acid | Unknown | 1 | 0 | 109 | 75 | 81.5 | 49.46
1.65 | 0.1 | 13 | 4.2 | Nitric Acid | Unknown | 1 | 0 | 20 | 75 | 76.82 | 41.52
1.65 | 0.1 | 13 | 4.2 | Nitric Acid | Unknown | 1.073753 | 0 | 63 | 75 | 77.36 | 42.64
1.65 | 0.1 | 13 | 4.2 | Nitric Acid | Unknown | 1.045601 | 0 | 29 | 75 | 76.1 | 44.03
1.65 | 0.1 | 13 | 4.2 | Nitric Acid | Unknown | 1.027026 | 0 | 8 | 75 | 58.45 | 36.74
2 | 27.5 | 0 | 0.3 | Nitric Acid | Unknown | 1 | 0 | 33 | 75 | 70 | 43.77
2 | 27.5 | 0 | 0.3 | Nitric Acid | Unknown | 1 | 0 | 10 | 75 | 62 | 31.52
2 | 27.5 | 0 | 0.3 | Nitric Acid | Unknown | 1 | 0 | 120 | 75 | 76.03 | 46
2 | 27.5 | 0 | 0.3 | Nitric Acid | Unknown | 1 | 0 | 31 | 75 | 70.17 | 44.54
2 | 27.5 | 0 | 0.3 | Nitric Acid | Unknown | 1 | 0 | 11 | 75 | 62 | 33.1
2 | 27.5 | 0 | 0.3 | Nitric Acid | Unknown | 1 | 0 | 10 | 75 | 62 | 32.95
2 | 27.5 | 0 | 0.3 | Nitric Acid | Unknown | 1 | 0 | 120 | 75 | 76.07 | 46
2 | 27.5 | 0 | 0.3 | Nitric Acid | Unknown | 1 | 0 | 26 | 75 | 71.33 | 44.32
2 | 27.5 | 0 | 0.3 | Nitric Acid | Unknown | 1 | 0 | 10 | 75 | 62 | 33.47
2 | 27.5 | 0 | 0.3 | Nitric Acid | Unknown | 1 | 0 | 10 | 75 | 62 | 33.81
2 | 27.5 | 0 | 0.3 | Nitric Acid | Unknown | 1 | 0 | 64 | 75 | 71.9 | 46
2 | 27.5 | 0 | 0.3 | Nitric Acid | Unknown | 1 | 0 | 10 | 75 | 62 | 33.89
2 | 27.5 | 0 | 0.3 | Nitric Acid | Unknown | 1 | 0 | 117 | 75 | 75.29 | 44.39
2 | 27.5 | 0 | 0.3 | Nitric Acid | Unknown | 1 | 0 | 117 | 75 | 72.97 | 39.96
2 | 27.5 | 0 | 0.3 | Nitric Acid | Unknown | 1 | 0 | 60 | 75 | 71.47 | 40.66
2 | 27.5 | 0 | 0.3 | Nitric Acid | Unknown | 1 | 0 | 23 | 75 | 70.41 | 41.87
2 | 27.5 | 0 | 0.3 | Nitric Acid | Unknown | 1 | 0 | 48 | 75 | 70.53 | 44.18
2 | 27.5 | 0 | 0.3 | Nitric Acid | Unknown | 1 | 0 | 13 | 75 | 63.68 | 38.78
2 | 27.5 | 0 | 0.3 | Nitric Acid | Unknown | 1 | 0 | 48 | 75 | 70.12 | 45.64
2 | 27.5 | 0 | 0.3 | Nitric Acid | Unknown | 1 | 0 | 65 | 75 | 70.01 | 43.41
2 | 27.5 | 0 | 0.3 | Nitric Acid | Unknown | 1 | 0 | 19 | 75 | 70.55 | 40.24
2 | 27.5 | 0 | 0.3 | Nitric Acid | Unknown | 1 | 0 | 10 | 75 | 62 | 35.29
2 | 27.5 | 0 | 0.3 | Nitric Acid | Unknown | 1 | 0 | 17 | 75 | 65.82 | 44.85
2 | 27.5 | 0 | 0.3 | Nitric Acid | Unknown | 1 | 0 | 60 | 75 | 71.77 | 41.7
2 | 27.5 | 0 | 0.3 | Nitric Acid | Unknown | 1 | 0 | 69 | 75 | 71.52 | 45.99
2 | 27.5 | 0 | 0.3 | Nitric Acid | Unknown | 1 | 0 | 27 | 75 | 72.83 | 37.3
2 | 27.5 | 0 | 0.3 | Nitric Acid | Unknown | 1 | 0 | 107 | 75 | 73.57 | 41.4
2 | 27.5 | 0 | 0.3 | Nitric Acid | Unknown | 1 | 0 | 120 | 75 | 74.93 | 44.16
2 | 27.5 | 0 | 0.3 | Nitric Acid | Unknown | 1 | 0 | 69 | 75 | 73.71 | 46
2 | 27.5 | 0 | 0.3 | Nitric Acid | Unknown | 1 | 0 | 63 | 75 | 68.39 | 42.74
0 | 30.5 | 2 | 31.3 | Nitric Acid | Unknown | 1 | 0 | 120 | 80 |  | 38.7 |  | 62.59
0 | 30.5 | 2 | 31.3 | Nitric Acid | Unknown | 1.007217 | 0 | 120 | 40 |  | 27.98 |  | 56.2
0 | 30.5 | 2 | 31.3 | Nitric Acid | Unknown | 5 | 0 | 120 | 41 |  | 28.84 |  | 70.6
0 | 30.5 | 2 | 31.3 | Nitric Acid | Unknown | 4.842974 | 0 | 120 | 40 |  | 27.74 |  | 50.91
0 | 30.5 | 2 | 31.3 | Nitric Acid | Unknown | 1.397244 | 0 | 120 | 42 |  | 28.27 |  | 54.28
0 | 30.5 | 2 | 31.3 | Nitric Acid | Unknown | 1 | 0 | 120 | 80 |  | 34.47 |  | 62.48
0 | 30.5 | 2 | 31.3 | Nitric Acid | Unknown | 1.022717 | 0 | 120 | 80 |  | 37.53 |  | 64.23
0 | 30.5 | 2 | 31.3 | Nitric Acid | Unknown | 1 | 0 | 120 | 77 |  | 33.64 |  | 66.03
0 | 30.5 | 2 | 31.3 | Nitric Acid | Unknown | 1.087994 | 0 | 120 | 80 |  | 37.02 |  | 73.64
0 | 30.5 | 2 | 31.3 | Nitric Acid | Unknown | 5 | 0 | 120 | 40 |  | 28.94 |  | 72.53
0 | 30.5 | 2 | 31.3 | Nitric Acid | Unknown | 5 | 0 | 120 | 80 |  | 51.23 |  | 78.8
0 | 30.5 | 2 | 31.3 | Nitric Acid | Unknown | 4.847547 | 0 | 120 | 40 |  | 29.38 |  | 64.14
0 | 30.5 | 2 | 31.3 | Nitric Acid | Unknown | 5 | 0 | 120 | 80 |  | 58.8 |  | 81.24
0 | 30.5 | 2 | 31.3 | Nitric Acid | Unknown | 5 | 0 | 120 | 80 |  | 60 |  | 71.25
0 | 30.5 | 2 | 31.3 | Nitric Acid | Unknown | 1.194907 | 0 | 120 | 78 |  | 41.5 |  | 67.13
0 | 30.5 | 2 | 31.3 | Nitric Acid | Unknown | 4.981624 | 0 | 120 | 40 |  | 32.66 |  | 79.55
0 | 30.5 | 2 | 31.3 | Nitric Acid | Unknown | 4.962592 | 0 | 120 | 44 |  | 33.66 |  | 59.76
0 | 30.5 | 2 | 31.3 | Nitric Acid | Unknown | 5 | 0 | 120 | 80 |  | 54.03 |  | 84.67
0 | 30.5 | 2 | 31.3 | Nitric Acid | Unknown | 1.190939 | 0 | 120 | 80 |  | 39.39 |  | 67.48
0 | 30.5 | 2 | 31.3 | Nitric Acid | Unknown | 5 | 0 | 120 | 78 |  | 54.24 |  | 87.28
0 | 30.5 | 2 | 31.3 | Nitric Acid | Unknown | 5 | 0 | 120 | 79 |  | 50.89 |  | 77.07
0 | 30.5 | 2 | 31.3 | Nitric Acid | Unknown | 1 | 0 | 120 | 40 |  | 27.99 |  | 38
0 | 30.5 | 2 | 31.3 | Nitric Acid | Unknown | 4.508029 | 0 | 120 | 80 |  | 56.96 |  | 73.71
0 | 30.5 | 2 | 31.3 | Nitric Acid | Unknown | 1 | 0 | 120 | 40 |  | 20.48 |  | 57.26
0 | 30.5 | 2 | 31.3 | Nitric Acid | Unknown | 4.92115 | 0 | 120 | 79 |  | 55.22 |  | 76.91
0 | 30.5 | 2 | 31.3 | Nitric Acid | Unknown | 4.779788 | 0 | 120 | 79 |  | 60 |  | 80.82
0 | 30.5 | 2 | 31.3 | Nitric Acid | Unknown | 5 | 0 | 120 | 40 |  | 34.31 |  | 81.66
0 | 30.5 | 2 | 31.3 | Nitric Acid | Unknown | 1 | 0 | 120 | 80 |  | 35.97 |  | 57.99
0 | 30.5 | 2 | 31.3 | Nitric Acid | Unknown | 4.899739 | 0 | 120 | 80 |  | 52.99 |  | 87.64
0 | 30.5 | 2 | 31.3 | Nitric Acid | Unknown | 4.907595 | 0 | 120 | 40 |  | 29.74 |  | 73.23
7 | 15 | 1 | 1 | Oxalic Acid (H₂C₂O₄) | Hydrogen Peroxide | 1 | 0 | 60 | 80 | 91.3 | 91.3
7 | 15 | 1 | 1 | Oxalic Acid (H₂C₂O₄) | Hydrogen Peroxide | 1 | 0 | 60 | 80 | 91.3 | 91.3
7 | 15 | 1 | 1 | Oxalic Acid (H₂C₂O₄) | Hydrogen Peroxide | 1 | 5.302364 | 60 | 80 | 95.53 | 98.37
7 | 15 | 1 | 1 | Oxalic Acid (H₂C₂O₄) | Hydrogen Peroxide | 1 | 20 | 60 | 80 | 96.61 | 99.57
7 | 15 | 1 | 1 | Oxalic Acid (H₂C₂O₄) | Hydrogen Peroxide | 1 | 0 | 60 | 80 | 91.3 | 91.3
7 | 15 | 1 | 1 | Oxalic Acid (H₂C₂O₄) | Hydrogen Peroxide | 1 | 19.50639 | 60 | 80 | 95.76 | 99.09
7 | 15 | 1 | 1 | Oxalic Acid (H₂C₂O₄) | Hydrogen Peroxide | 1 | 0.4195744 | 60 | 80 | 96.41 | 97.57
7 | 15 | 1 | 1 | Oxalic Acid (H₂C₂O₄) | Hydrogen Peroxide | 1 | 15.61966 | 60 | 80 | 96.17 | 99.17
7 | 15 | 1 | 1 | Oxalic Acid (H₂C₂O₄) | Hydrogen Peroxide | 1 | 5.680254 | 60 | 80 | 96.02 | 99.01
7 | 15 | 1 | 1 | Oxalic Acid (H₂C₂O₄) | Hydrogen Peroxide | 1 | 4.153644 | 60 | 80 | 99.37 | 100
7 | 15 | 1 | 1 | Oxalic Acid (H₂C₂O₄) | Hydrogen Peroxide | 1 | 0 | 60 | 80 | 91.3 | 91.3
7 | 15 | 1 | 1 | Oxalic Acid (H₂C₂O₄) | Hydrogen Peroxide | 1 | 15.2155 | 60 | 80 | 96.7 | 98.68
7 | 15 | 1 | 1 | Oxalic Acid (H₂C₂O₄) | Hydrogen Peroxide | 1 | 1.262311 | 60 | 80 | 96.99 | 98.89
7 | 15 | 1 | 1 | Oxalic Acid (H₂C₂O₄) | Hydrogen Peroxide | 1 | 4.761516 | 60 | 80 | 95.97 | 99.05
7 | 15 | 1 | 1 | Oxalic Acid (H₂C₂O₄) | Hydrogen Peroxide | 1 | 4.977698 | 60 | 80 | 96.67 | 98.19
7 | 15 | 1 | 1 | Oxalic Acid (H₂C₂O₄) | Hydrogen Peroxide | 1 | 8.974072 | 60 | 80 | 96.22 | 99.49
7 | 15 | 1 | 1 | Oxalic Acid (H₂C₂O₄) | Hydrogen Peroxide | 1 | 1.863227 | 60 | 80 | 97.03 | 97.07
7 | 15 | 1 | 1 | Oxalic Acid (H₂C₂O₄) | Hydrogen Peroxide | 1 | 10.15426 | 60 | 80 | 96.77 | 98.64
7 | 15 | 1 | 1 | Oxalic Acid (H₂C₂O₄) | Hydrogen Peroxide | 1 | 11.07775 | 60 | 80 | 96.7 | 98.21
7 | 15 | 1 | 1 | Oxalic Acid (H₂C₂O₄) | Hydrogen Peroxide | 1 | 10.0299 | 60 | 80 | 96.68 | 99.26
7 | 15 | 1 | 1 | Oxalic Acid (H₂C₂O₄) | Hydrogen Peroxide | 1 | 0.08526707 | 60 | 80 | 92.4 | 97.41
7 | 15 | 1 | 1 | Oxalic Acid (H₂C₂O₄) | Hydrogen Peroxide | 1 | 8.499691 | 60 | 80 | 96.3 | 97.93
7 | 15 | 1 | 1 | Oxalic Acid (H₂C₂O₄) | Hydrogen Peroxide | 1 | 17.84924 | 60 | 80 | 96.18 | 98.69
7 | 15 | 1 | 1 | Oxalic Acid (H₂C₂O₄) | Hydrogen Peroxide | 1 | 20 | 60 | 80 | 96.06 | 98.46
7 | 15 | 1 | 1 | Oxalic Acid (H₂C₂O₄) | Hydrogen Peroxide | 1 | 10.07806 | 60 | 80 | 96.38 | 98.17
7 | 15 | 1 | 1 | Oxalic Acid (H₂C₂O₄) | Unknown | 0.9753514 | 0 | 63 | 63 | 92.47 | 86.34
7 | 15 | 1 | 1 | Oxalic Acid (H₂C₂O₄) | Unknown | 0.9436633 | 0 | 118 | 70 | 91.83 | 100
7 | 15 | 1 | 1 | Oxalic Acid (H₂C₂O₄) | Unknown | 1.020255 | 0 | 51 | 76 | 90.77 | 91.66
7 | 15 | 1 | 1 | Oxalic Acid (H₂C₂O₄) | Unknown | 2 | 0 | 61 | 79 | 90.69 | 90.31
7 | 15 | 1 | 1 | Oxalic Acid (H₂C₂O₄) | Unknown | 0.925277 | 0 | 127 | 83 | 90.92 | 99.42
7 | 15 | 1 | 1 | Oxalic Acid (H₂C₂O₄) | Unknown | 1.87563 | 0 | 62 | 81 | 86.67 | 92.35
7 | 15 | 1 | 1 | Oxalic Acid (H₂C₂O₄) | Unknown | 1.023322 | 0 | 99 | 56 | 86.05 | 88.46
7 | 15 | 1 | 1 | Oxalic Acid (H₂C₂O₄) | Unknown | 1.039894 | 0 | 35 | 46 | 87.62 | 78
7 | 15 | 1 | 1 | Oxalic Acid (H₂C₂O₄) | Unknown | 1.054766 | 0 | 66 | 57 | 88.84 | 85.42
7 | 15 | 1 | 1 | Oxalic Acid (H₂C₂O₄) | Unknown | 1.041338 | 0 | 118 | 79 | 98.06 | 100
7 | 15 | 1 | 1 | Oxalic Acid (H₂C₂O₄) | Unknown | 0.6179538 | 0 | 66 | 77 | 91.39 | 84.25
7 | 15 | 1 | 1 | Oxalic Acid (H₂C₂O₄) | Unknown | 1.07478 | 0 | 124 | 47 | 91.51 | 79.63
7 | 15 | 1 | 1 | Oxalic Acid (H₂C₂O₄) | Unknown | 1.200987 | 0 | 56 | 59 | 89.09 | 86.41
7 | 15 | 1 | 1 | Oxalic Acid (H₂C₂O₄) | Unknown | 1.232549 | 0 | 38 | 42 | 84.99 | 78
7 | 15 | 1 | 1 | Oxalic Acid (H₂C₂O₄) | Unknown | 1.868142 | 0 | 52 | 83 | 92.85 | 95.55
7 | 15 | 1 | 1 | Oxalic Acid (H₂C₂O₄) | Unknown | 0.8352146 | 0 | 60 | 79 | 97.7 | 91.59
7 | 15 | 1 | 1 | Oxalic Acid (H₂C₂O₄) | Unknown | 0.9994457 | 0 | 59 | 57 | 98.39 | 90.53
7 | 15 | 1 | 1 | Oxalic Acid (H₂C₂O₄) | Unknown | 1.037817 | 0 | 115 | 51 | 97.32 | 92.31
7 | 15 | 1 | 1 | Oxalic Acid (H₂C₂O₄) | Unknown | 0.9943086 | 0 | 62 | 61 | 82.93 | 87.94
7 | 15 | 1 | 1 | Oxalic Acid (H₂C₂O₄) | Unknown | 1.052769 | 0 | 128 | 81 | 94.24 | 94.82
7 | 15 | 1 | 1 | Oxalic Acid (H₂C₂O₄) | Unknown | 0.9797318 | 0 | 97 | 71 | 95.35 | 93.68
7 | 15 | 1 | 1 | Oxalic Acid (H₂C₂O₄) | Unknown | 0.9479537 | 0 | 124 | 40 | 88.51 | 78
7 | 15 | 1 | 1 | Oxalic Acid (H₂C₂O₄) | Unknown | 0.9592832 | 0 | 110 | 80 | 89.56 | 100
7 | 15 | 1 | 1 | Oxalic Acid (H₂C₂O₄) | Unknown | 0.9849874 | 0 | 112 | 80 | 89.5 | 100
7 | 15 | 1 | 1 | Oxalic Acid (H₂C₂O₄) | Unknown | 1.063263 | 0 | 121 | 83 | 100 | 97.71
7 | 15 | 1 | 1 | Oxalic Acid (H₂C₂O₄) | Unknown | 0.9634944 | 0 | 60 | 86 | 91.9 | 96.55
7 | 15 | 1 | 1 | Oxalic Acid (H₂C₂O₄) | Unknown | 0.9783273 | 0 | 117 | 50 | 86.12 | 92.35
7 | 15 | 1 | 1 | Oxalic Acid (H₂C₂O₄) | Unknown | 1.042766 | 0 | 131 | 80 | 92.05 | 96.89
7 | 15 | 1 | 1 | Oxalic Acid (H₂C₂O₄) | Unknown | 0.9850903 | 0 | 91 | 71 | 96.64 | 95.9
7 | 15 | 1 | 1 | Oxalic Acid (H₂C₂O₄) | Unknown | 1.083753 | 0 | 123 | 88 | 92.7 | 99
7 | 15 | 1 | 1 | Oxalic Acid (H₂C₂O₄) | Unknown | 0.931037 | 0 | 126 | 82 | 97.3 | 99.34
7 | 15 | 1 | 1 | Oxalic Acid (H₂C₂O₄) | Unknown | 0.9147727 | 0 | 120 | 51 | 88.19 | 87.06
7 | 15 | 1 | 1 | Oxalic Acid (H₂C₂O₄) | Unknown | 2 | 0 | 76 | 79 | 89.11 | 91.9
7 | 15 | 1 | 1 | Oxalic Acid (H₂C₂O₄) | Unknown | 1.030322 | 0 | 114 | 82 | 100 | 95.56
7 | 15 | 1 | 1 | Oxalic Acid (H₂C₂O₄) | Unknown | 0.935128 | 0 | 56 | 80 | 95.56 | 92.58
7 | 15 | 1 | 1 | Oxalic Acid (H₂C₂O₄) | Unknown | 1.10077 | 0 | 54 | 78 | 92.06 | 88.72
7 | 15 | 1 | 1 | Oxalic Acid (H₂C₂O₄) | Unknown | 1.14437 | 0 | 99 | 71 | 92.99 | 98.03
7 | 15 | 1 | 1 | Oxalic Acid (H₂C₂O₄) | Unknown | 1.452911 | 0 | 65 | 81 | 100 | 97.69
7 | 15 | 1 | 1 | Oxalic Acid (H₂C₂O₄) | Unknown | 0.6115476 | 0 | 57 | 82 | 87.8 | 78.28
7 | 15 | 1 | 1 | Oxalic Acid (H₂C₂O₄) | Unknown | 1.82134 | 0 | 55 | 82 | 98.88 | 93.32
7 | 15 | 1 | 1 | Oxalic Acid (H₂C₂O₄) | Unknown | 2 | 0 | 68 | 80 | 94.14 | 94.69
7 | 15 | 1 | 1 | Oxalic Acid (H₂C₂O₄) | Unknown | 0.9356678 | 0 | 122 | 49 | 92.11 | 90.72
7 | 15 | 1 | 1 | Oxalic Acid (H₂C₂O₄) | Unknown | 1.073205 | 0 | 128 | 80 | 97.44 | 93.45
7 | 15 | 1 | 1 | Oxalic Acid (H₂C₂O₄) | Unknown | 1.927904 | 0 | 60 | 81 | 92.6 | 89.67
7 | 15 | 1 | 1 | Oxalic Acid (H₂C₂O₄) | Unknown | 0.5 | 0 | 63 | 81 | 80.01 | 78
7 | 15 | 1 | 1 | Oxalic Acid (H₂C₂O₄) | Unknown | 0.9392413 | 0 | 122 | 81 | 94.16 | 91.64
7 | 15 | 1 | 1 | Oxalic Acid (H₂C₂O₄) | Unknown | 0.9839589 | 0 | 116 | 80 | 97.78 | 95.78
7 | 15 | 1 | 1 | Oxalic Acid (H₂C₂O₄) | Unknown | 1.137244 | 0 | 119 | 52 | 86.4 | 88.87
7 | 15 | 1 | 1 | Oxalic Acid (H₂C₂O₄) | Unknown | 0.9919047 | 0 | 113 | 40 | 88.92 | 78
7 | 15 | 1 | 1 | Oxalic Acid (H₂C₂O₄) | Unknown | 0.6582726 | 0 | 63 | 86 | 87.77 | 90.43
7 | 15 | 1 | 1 | Oxalic Acid (H₂C₂O₄) | Unknown | 0.9710641 | 0 | 125 | 90 | 95.41 | 100
7 | 15 | 1 | 1 | Oxalic Acid (H₂C₂O₄) | Unknown | 1.611882 | 0 | 66 | 77 | 97.2 | 87.01
7 | 15 | 1 | 1 | Oxalic Acid (H₂C₂O₄) | Unknown | 1.878073 | 0 | 64 | 80 | 93.3 | 98.17
7 | 15 | 1 | 1 | Oxalic Acid (H₂C₂O₄) | Unknown | 0.9785118 | 0 | 59 | 62 | 88.58 | 80.75
7 | 15 | 1 | 1 | Oxalic Acid (H₂C₂O₄) | Unknown | 0.9597918 | 0 | 129 | 79 | 98.09 | 100
7 | 15 | 1 | 1 | Oxalic Acid (H₂C₂O₄) | Unknown | 1.115328 | 0 | 125 | 76 | 96.99 | 86.94
7 | 15 | 1 | 1 | Oxalic Acid (H₂C₂O₄) | Unknown | 1.013894 | 0 | 128 | 77 | 93.89 | 100
7 | 15 | 1 | 1 | Oxalic Acid (H₂C₂O₄) | Unknown | 0.8433938 | 0 | 69 | 61 | 91.33 | 89.98
7 | 15 | 1 | 1 | Oxalic Acid (H₂C₂O₄) | Unknown | 0.9017403 | 0 | 119 | 76 | 94.54 | 99.56
7 | 15 | 1 | 1 | Oxalic Acid (H₂C₂O₄) | Unknown | 0.9240503 | 0 | 32 | 40 | 78 | 78
7 | 15 | 1 | 1 | Oxalic Acid (H₂C₂O₄) | Unknown | 1.070054 | 0 | 125 | 51 | 97.25 | 88.45
7 | 15 | 1 | 1 | Oxalic Acid (H₂C₂O₄) | Unknown | 1.060376 | 0 | 113 | 59 | 94.63 | 93.72
7 | 15 | 1 | 1 | Oxalic Acid (H₂C₂O₄) | Unknown | 0.97747 | 0 | 113 | 68 | 95.5 | 91.1
7 | 15 | 1 | 1 | Oxalic Acid (H₂C₂O₄) | Unknown | 1.958862 | 0 | 52 | 79 | 90.53 | 96.42
7 | 15 | 1 | 1 | Oxalic Acid (H₂C₂O₄) | Unknown | 1.053729 | 0 | 119 | 76 | 97.57 | 93.12
7 | 15 | 1 | 1 | Oxalic Acid (H₂C₂O₄) | Unknown | 0.9152858 | 0 | 148 | 81 | 94.05 | 94.3
7 | 15 | 1 | 1 | Oxalic Acid (H₂C₂O₄) | Unknown | 1.034325 | 0 | 111 | 78 | 93.42 | 97.45
7 | 15 | 1 | 1 | Oxalic Acid (H₂C₂O₄) | Unknown | 1.027939 | 0 | 121 | 79 | 98.96 | 93.32
7 | 15 | 1 | 1 | Oxalic Acid (H₂C₂O₄) | Unknown | 0.9794058 | 0 | 119 | 90 | 97.66 | 94.57
7 | 15 | 1 | 1 | Oxalic Acid (H₂C₂O₄) | Unknown | 1.029826 | 0 | 127 | 40 | 78 | 78
7 | 15 | 1 | 1 | Oxalic Acid (H₂C₂O₄) | Unknown | 0.5076571 | 0 | 72 | 78 | 82.94 | 78
7 | 15 | 1 | 1 | Oxalic Acid (H₂C₂O₄) | Unknown | 1.537306 | 0 | 63 | 75 | 91.6 | 88.58
7 | 15 | 1 | 1 | Oxalic Acid (H₂C₂O₄) | Unknown | 0.8999423 | 0 | 116 | 81 | 95.26 | 100
7 | 15 | 1 | 1 | Oxalic Acid (H₂C₂O₄) | Unknown | 1.046088 | 0 | 124 | 50 | 92.4 | 88.43
7 | 15 | 1 | 1 | Oxalic Acid (H₂C₂O₄) | Unknown | 1.076995 | 0 | 120 | 89 | 88.93 | 95.36
7 | 15 | 1 | 1 | Oxalic Acid (H₂C₂O₄) | Unknown | 1.024071 | 0 | 59 | 57 | 80.45 | 83.8
7 | 15 | 1 | 1 | Oxalic Acid (H₂C₂O₄) | Unknown | 1.045091 | 0 | 115 | 70 | 91.72 | 96.77
7 | 15 | 1 | 1 | Oxalic Acid (H₂C₂O₄) | Unknown | 1.491756 | 0 | 57 | 81 | 95.71 | 92.01
7 | 15 | 1 | 1 | Oxalic Acid (H₂C₂O₄) | Unknown | 1.06685 | 0 | 119 | 50 | 79.15 | 91.74
7 | 15 | 1 | 1 | Oxalic Acid (H₂C₂O₄) | Unknown | 1.004894 | 0 | 125 | 44 | 87.49 | 80.99
7 | 15 | 1 | 1 | Oxalic Acid (H₂C₂O₄) | Unknown | 0.9139044 | 0 | 150 | 82 | 89.05 | 90.6
7 | 15 | 1 | 1 | Oxalic Acid (H₂C₂O₄) | Unknown | 1.061516 | 0 | 131 | 50 | 90.52 | 96.95
7 | 15 | 1 | 1 | Oxalic Acid (H₂C₂O₄) | Unknown | 0.877439 | 0 | 64 | 82 | 100 | 100
7 | 15 | 1 | 1 | Oxalic Acid (H₂C₂O₄) | Unknown | 1.021208 | 0 | 123 | 80 | 95.43 | 93.61
7 | 15 | 1 | 1 | Oxalic Acid (H₂C₂O₄) | Unknown | 0.9711833 | 0 | 118 | 40 | 86.33 | 78
7 | 15 | 1 | 1 | Oxalic Acid (H₂C₂O₄) | Unknown | 1.466391 | 0 | 54 | 83 | 97.64 | 97.14
7 | 15 | 1 | 1 | Oxalic Acid (H₂C₂O₄) | Unknown | 2 | 0 | 57 | 78 | 94.29 | 86.36
7 | 15 | 1 | 1 | Oxalic Acid (H₂C₂O₄) | Unknown | 0.9468034 | 0 | 116 | 60 | 92.95 | 99.39
7 | 15 | 1 | 1 | Oxalic Acid (H₂C₂O₄) | Unknown | 1.038415 | 0 | 105 | 83 | 99.61 | 94.52
7 | 15 | 1 | 1 | Oxalic Acid (H₂C₂O₄) | Unknown | 1.00426 | 0 | 114 | 81 | 98.05 | 100
7 | 15 | 1 | 1 | Oxalic Acid (H₂C₂O₄) | Unknown | 0.953703 | 0 | 130 | 79 | 97.12 | 93.6
7 | 15 | 1 | 1 | Oxalic Acid (H₂C₂O₄) | Unknown | 1.100363 | 0 | 122 | 40 | 85.86 | 78
7 | 15 | 1 | 1 | Oxalic Acid (H₂C₂O₄) | Unknown | 1.515359 | 0 | 58 | 74 | 89.8 | 95.28
7 | 15 | 1 | 1 | Oxalic Acid (H₂C₂O₄) | Unknown | 1.04731 | 0 | 32 | 45 | 83.87 | 78
7 | 15 | 1 | 1 | Oxalic Acid (H₂C₂O₄) | Unknown | 1.106244 | 0 | 108 | 81 | 94.51 | 98.32
7 | 15 | 1 | 1 | Oxalic Acid (H₂C₂O₄) | Unknown | 2 | 0 | 62 | 79 | 98.97 | 98.17
6.69 | 58.11 | 0.14 | 0.39 | Phosphoric Acid | Hydrogen Peroxide | 0.6810739 | 3.047416 | 30 | 59 | 90.38 | 87.25
6.69 | 58.11 | 0.14 | 0.39 | Phosphoric Acid | Hydrogen Peroxide | 0.7781193 | 3.110317 | 60 | 50 | 97.2 | 90.61
6.69 | 58.11 | 0.14 | 0.39 | Phosphoric Acid | Hydrogen Peroxide | 0.8 | 1.952983 | 41 | 40 | 90.27 | 50.4
6.69 | 58.11 | 0.14 | 0.39 | Phosphoric Acid | Hydrogen Peroxide | 0.7058317 | 1 | 40 | 49 | 87.83 | 60.84
6.69 | 58.11 | 0.14 | 0.39 | Phosphoric Acid | Hydrogen Peroxide | 0.8 | 1.988588 | 42 | 40 | 90.34 | 46.77
6.69 | 58.11 | 0.14 | 0.39 | Phosphoric Acid | Hydrogen Peroxide | 0.5 | 3.1218 | 39 | 69 | 78.7 | 82.66
6.69 | 58.11 | 0.14 | 0.39 | Phosphoric Acid | Hydrogen Peroxide | 0.5785389 | 1.925023 | 30 | 52 | 79.06 | 72.87
6.69 | 58.11 | 0.14 | 0.39 | Phosphoric Acid | Hydrogen Peroxide | 0.7647087 | 3.839662 | 30 | 70 | 94.1 | 85.8
6.69 | 58.11 | 0.14 | 0.39 | Phosphoric Acid | Hydrogen Peroxide | 0.7430194 | 2.172588 | 52 | 69 | 88.74 | 83.52
6.69 | 58.11 | 0.14 | 0.39 | Phosphoric Acid | Hydrogen Peroxide | 0.5079038 | 1.059894 | 30 | 40 | 50.4 | 56.31
6.69 | 58.11 | 0.14 | 0.39 | Phosphoric Acid | Hydrogen Peroxide | 0.8 | 1.151179 | 50 | 60 | 90.14 | 69.93
6.69 | 58.11 | 0.14 | 0.39 | Phosphoric Acid | Hydrogen Peroxide | 0.8 | 4 | 30 | 70 | 97.26 | 83.83
6.69 | 58.11 | 0.14 | 0.39 | Phosphoric Acid | Hydrogen Peroxide | 0.5785299 | 3.326983 | 49 | 40 | 93.32 | 91.4
6.69 | 58.11 | 0.14 | 0.39 | Phosphoric Acid | Hydrogen Peroxide | 0.5880769 | 1.167246 | 60 | 70 | 85.47 | 80.42
6.69 | 58.11 | 0.14 | 0.39 | Phosphoric Acid | Hydrogen Peroxide | 0.72615 | 1.891388 | 47 | 70 | 85.49 | 84.78
6.69 | 58.11 | 0.14 | 0.39 | Phosphoric Acid | Hydrogen Peroxide | 0.5098752 | 3.07054 | 42 | 70 | 78.79 | 81.73
6.69 | 58.11 | 0.14 | 0.39 | Phosphoric Acid | Hydrogen Peroxide | 0.788546 | 2.916377 | 60 | 49 | 96.8 | 91.42
6.69 | 58.11 | 0.14 | 0.39 | Phosphoric Acid | Hydrogen Peroxide | 0.7815978 | 1 | 49 | 62 | 90.82 | 70.02
6.69 | 58.11 | 0.14 | 0.39 | Phosphoric Acid | Hydrogen Peroxide | 0.5922646 | 3.788125 | 39 | 61 | 89.85 | 93.49
6.69 | 58.11 | 0.14 | 0.39 | Phosphoric Acid | Hydrogen Peroxide | 0.7952685 | 1 | 53 | 61 | 89.78 | 67.31
6.69 | 58.11 | 0.14 | 0.39 | Phosphoric Acid | Hydrogen Peroxide | 0.7307372 | 3.081755 | 32 | 61 | 87.89 | 86.71
6.69 | 58.11 | 0.14 | 0.39 | Phosphoric Acid | Hydrogen Peroxide | 0.797176 | 2.990097 | 60 | 51 | 97.32 | 92.61
6.69 | 58.11 | 0.14 | 0.39 | Phosphoric Acid | Hydrogen Peroxide | 0.5821567 | 2.835095 | 50 | 42 | 91.89 | 92.99
6.69 | 58.11 | 0.14 | 0.39 | Phosphoric Acid | Hydrogen Peroxide | 0.799121 | 3.771547 | 30 | 70 | 96.17 | 85.57
6.69 | 58.11 | 0.14 | 0.39 | Phosphoric Acid | Hydrogen Peroxide | 0.8 | 2.316777 | 40 | 43 | 94.66 | 54.68
6.69 | 58.11 | 0.14 | 0.39 | Phosphoric Acid | Hydrogen Peroxide | 0.6807918 | 2.048774 | 49 | 70 | 85.32 | 87.29
6.69 | 58.11 | 0.14 | 0.39 | Phosphoric Acid | Hydrogen Peroxide | 0.6060325 | 1.87639 | 30 | 49 | 76.97 | 72.78
6.69 | 58.11 | 0.14 | 0.39 | Phosphoric Acid | Hydrogen Peroxide | 0.8 | 2.069268 | 43 | 41 | 91.53 | 49.86
6.69 | 58.11 | 0.14 | 0.39 | Phosphoric Acid | Hydrogen Peroxide | 0.7020801 | 3.328378 | 30 | 61 | 88.32 | 89.27
6.69 | 58.11 | 0.14 | 0.39 | Phosphoric Acid | Hydrogen Peroxide | 0.588044 | 3.093069 | 48 | 43 | 93.4 | 91.96
6.69 | 58.11 | 0.14 | 0.39 | Phosphoric Acid | Hydrogen Peroxide | 0.5920669 | 2.58194 | 48 | 40 | 92.21 | 90.96
6.69 | 58.11 | 0.14 | 0.39 | Phosphoric Acid | Hydrogen Peroxide | 0.6751175 | 3.397844 | 30 | 61 | 88.86 | 89.52
6.69 | 58.11 | 0.14 | 0.39 | Phosphoric Acid | Hydrogen Peroxide | 0.5 | 1.722613 | 59 | 59 | 75.75 | 88.24
6.69 | 58.11 | 0.14 | 0.39 | Phosphoric Acid | Hydrogen Peroxide | 0.6046617 | 1.969098 | 30 | 51 | 78.44 | 72.43
6.69 | 58.11 | 0.14 | 0.39 | Phosphoric Acid | Hydrogen Peroxide | 0.6865505 | 1 | 38 | 50 | 88.59 | 59.13
6.69 | 58.11 | 0.14 | 0.39 | Phosphoric Acid | Hydrogen Peroxide | 0.8 | 3.889 | 31 | 70 | 97.47 | 84.33
6.69 | 58.11 | 0.14 | 0.39 | Phosphoric Acid | Hydrogen Peroxide | 0.5118842 | 1.042661 | 30 | 40 | 50.58 | 57.75
6.69 | 58.11 | 0.14 | 0.39 | Phosphoric Acid | Hydrogen Peroxide | 0.6731083 | 1.689346 | 50 | 70 | 87.01 | 84.79
6.69 | 58.11 | 0.14 | 0.39 | Phosphoric Acid | Hydrogen Peroxide | 0.6734161 | 1.986463 | 49 | 70 | 84.33 | 85.47
6.69 | 58.11 | 0.14 | 0.39 | Phosphoric Acid | Hydrogen Peroxide | 0.5852396 | 1.172101 | 60 | 70 | 84.44 | 80.32
6.69 | 58.11 | 0.14 | 0.39 | Phosphoric Acid | Hydrogen Peroxide | 0.5235978 | 3.873514 | 50 | 53 | 87.85 | 96.98
6.69 | 58.11 | 0.14 | 0.39 | Phosphoric Acid | Hydrogen Peroxide | 0.7133638 | 1.791457 | 53 | 69 | 85.89 | 86.12
6.69 | 58.11 | 0.14 | 0.39 | Phosphoric Acid | Hydrogen Peroxide | 0.5243557 | 1 | 31 | 41 | 51.22 | 55.53
6.69 | 58.11 | 0.14 | 0.39 | Phosphoric Acid | Hydrogen Peroxide | 0.6001531 | 1.949249 | 32 | 50 | 78.25 | 74.24
6.69 | 58.11 | 0.14 | 0.39 | Phosphoric Acid | Hydrogen Peroxide | 0.5 | 3.910716 | 50 | 50 | 87.56 | 97.63
6.69 | 58.11 | 0.14 | 0.39 | Phosphoric Acid | Hydrogen Peroxide | 0.7812874 | 1.821748 | 41 | 43 | 93.3 | 53.43
6.69 | 58.11 | 0.14 | 0.39 | Phosphoric Acid | Hydrogen Peroxide | 0.7052453 | 2.077878 | 52 | 70 | 84.96 | 83.05
6.69 | 58.11 | 0.14 | 0.39 | Phosphoric Acid | Hydrogen Peroxide | 0.5970575 | 1.08929 | 60 | 69 | 86.07 | 81.59
6.69 | 58.11 | 0.14 | 0.39 | Phosphoric Acid | Hydrogen Peroxide | 0.6964799 | 2.840153 | 31 | 63 | 89.74 | 88.82
6.69 | 58.11 | 0.14 | 0.39 | Phosphoric Acid | Hydrogen Peroxide | 0.8 | 1 | 50 | 60 | 91.11 | 68.93
6.69 | 58.11 | 0.14 | 0.39 | Phosphoric Acid | Hydrogen Peroxide | 0.6981048 | 4 | 60 | 40 | 97.3 | 93.71
6.69 | 58.11 | 0.14 | 0.39 | Phosphoric Acid | Hydrogen Peroxide | 0.8 | 1 | 52 | 59 | 90.37 | 69.67
6.69 | 58.11 | 0.14 | 0.39 | Phosphoric Acid | Hydrogen Peroxide | 0.5 | 2.026799 | 60 | 58 | 75.78 | 90.91
6.69 | 58.11 | 0.14 | 0.39 | Phosphoric Acid | Hydrogen Peroxide | 0.6403217 | 3.220207 | 49 | 40 | 93.83 | 90.57
6.69 | 58.11 | 0.14 | 0.39 | Phosphoric Acid | Hydrogen Peroxide | 0.5 | 2.991027 | 39 | 69 | 77.12 | 81.75
6.69 | 58.11 | 0.14 | 0.39 | Phosphoric Acid | Hydrogen Peroxide | 0.5106078 | 2.817958 | 39 | 70 | 78.04 | 82.74
6.69 | 58.11 | 0.14 | 0.39 | Phosphoric Acid | Hydrogen Peroxide | 0.5129941 | 2.058816 | 60 | 62 | 76.44 | 88.89
6.69 | 58.11 | 0.14 | 0.39 | Phosphoric Acid | Hydrogen Peroxide | 0.6925396 | 2.973352 | 30 | 61 | 88.77 | 88.26
6.69 | 58.11 | 0.14 | 0.39 | Phosphoric Acid | Hydrogen Peroxide | 0.7122855 | 1.977476 | 51 | 70 | 86.13 | 87.52
6.69 | 58.11 | 0.14 | 0.39 | Phosphoric Acid | Hydrogen Peroxide | 0.613065 | 2.071298 | 31 | 49 | 78.12 | 73.13
6.69 | 58.11 | 0.14 | 0.39 | Phosphoric Acid | Hydrogen Peroxide | 0.7893028 | 3.103656 | 59 | 51 | 96.98 | 92.09
6.69 | 58.11 | 0.14 | 0.39 | Phosphoric Acid | Hydrogen Peroxide | 0.5 | 2.005325 | 60 | 62 | 76.06 | 90.03
6.69 | 58.11 | 0.14 | 0.39 | Phosphoric Acid | Hydrogen Peroxide | 0.5006796 | 3.990898 | 48 | 51 | 87.05 | 99.49
6.69 | 58.11 | 0.14 | 0.39 | Phosphoric Acid | Hydrogen Peroxide | 0.7982676 | 2.309531 | 42 | 41 | 90.77 | 51.47
6.69 | 58.11 | 0.14 | 0.39 | Phosphoric Acid | Hydrogen Peroxide | 0.520897 | 2.180083 | 60 | 58 | 76.47 | 89.78
6.69 | 58.11 | 0.14 | 0.39 | Phosphoric Acid | Hydrogen Peroxide | 0.8 | 4 | 30 | 70 | 96.73 | 86.04
6.69 | 58.11 | 0.14 | 0.39 | Phosphoric Acid | Hydrogen Peroxide | 0.6989436 | 2.019681 | 52 | 70 | 86.86 | 85.75
6.69 | 58.11 | 0.14 | 0.39 | Phosphoric Acid | Hydrogen Peroxide | 0.7090912 | 2.849139 | 31 | 60 | 88.89 | 88.12
6.69 | 58.11 | 0.14 | 0.39 | Phosphoric Acid | Hydrogen Peroxide | 0.6693002 | 2.169108 | 49 | 69 | 84.18 | 83.66
6.69 | 58.11 | 0.14 | 0.39 | Phosphoric Acid | Hydrogen Peroxide | 0.5907703 | 2.021644 | 30 | 50 | 78.9 | 73.08
6.69 | 58.11 | 0.14 | 0.39 | Phosphoric Acid | Hydrogen Peroxide | 0.6043173 | 1 | 58 | 69 | 85.82 | 78.55
6.69 | 58.11 | 0.14 | 0.39 | Phosphoric Acid | Hydrogen Peroxide | 0.5167305 | 1.963529 | 60 | 59 | 76.52 | 88.72
6.69 | 58.11 | 0.14 | 0.39 | Phosphoric Acid | Hydrogen Peroxide | 0.6029965 | 1 | 59 | 70 | 85.22 | 78.18
6.69 | 58.11 | 0.14 | 0.39 | Phosphoric Acid | Hydrogen Peroxide | 0.8 | 2.158599 | 38 | 40 | 89.55 | 50.71
6.69 | 58.11 | 0.14 | 0.39 | Phosphoric Acid | Hydrogen Peroxide | 0.7130191 | 1.102456 | 40 | 52 | 90.06 | 61.54
6.69 | 58.11 | 0.14 | 0.39 | Phosphoric Acid | Hydrogen Peroxide | 0.5 | 4 | 48 | 51 | 87.21 | 100
6.69 | 58.11 | 0.14 | 0.39 | Phosphoric Acid | Hydrogen Peroxide | 0.6978995 | 3.993582 | 59 | 40 | 94.93 | 91.57
6.69 | 58.11 | 0.14 | 0.39 | Phosphoric Acid | Hydrogen Peroxide | 0.8 | 1 | 51 | 59 | 90.36 | 70.45
6.69 | 58.11 | 0.14 | 0.39 | Phosphoric Acid | Hydrogen Peroxide | 0.5932705 | 3.680489 | 41 | 59 | 90.44 | 89.84
6.69 | 58.11 | 0.14 | 0.39 | Phosphoric Acid | Hydrogen Peroxide | 0.6229694 | 3.788061 | 39 | 60 | 89.73 | 92.12
6.69 | 58.11 | 0.14 | 0.39 | Phosphoric Acid | Hydrogen Peroxide | 0.5833691 | 2.888603 | 50 | 43 | 92.93 | 92.67
7.2 | 11.9 | 11.3 | 36 | Phosphoric Acid | Unknown | 0.807431 | 0 | 113 | 61 | 92.88 | 88.04 | 80.53 | 79.33
7.2 | 11.9 | 11.3 | 36 | Phosphoric Acid | Unknown | 0.7963276 | 0 | 130 | 30 | 88.16 | 69.48 | 69.94 | 69.98
7.2 | 11.9 | 11.3 | 36 | Phosphoric Acid | Unknown | 3.381816 | 0 | 128 | 79 | 99.8 | 95.55 | 92.45 | 94.69
7.2 | 11.9 | 11.3 | 36 | Phosphoric Acid | Unknown | 1.29593 | 0 | 118 | 81 | 96.53 | 94.62 | 88.42 | 83.82
7.2 | 11.9 | 11.3 | 36 | Phosphoric Acid | Unknown | 0.8083269 | 0 | 58 | 76 | 91.43 | 85.46 | 70.44 | 69.15
7.2 | 11.9 | 11.3 | 36 | Phosphoric Acid | Unknown | 0.8987966 | 0 | 114 | 84 | 98.03 | 92.34 | 94.99 | 95.29
7.2 | 11.9 | 11.3 | 36 | Phosphoric Acid | Unknown | 3.128518 | 0 | 115 | 85 | 100 | 97.23 | 90.34 | 92.64
7.2 | 11.9 | 11.3 | 36 | Phosphoric Acid | Unknown | 0.9278468 | 0 | 120 | 89 | 97.45 | 92.31 | 92.44 | 94.87
7.2 | 11.9 | 11.3 | 36 | Phosphoric Acid | Unknown | 0.4789795 | 0 | 120 | 81 | 85.1 | 64.02 | 49.57 | 56.73
7.2 | 11.9 | 11.3 | 36 | Phosphoric Acid | Unknown | 0.29 | 0 | 110 | 84 | 76.87 | 41.3 | 36.51 | 39.62
7.2 | 11.9 | 11.3 | 36 | Phosphoric Acid | Unknown | 0.809859 | 0 | 134 | 36 | 88.3 | 70.56 | 71.75 | 72.02
7.2 | 11.9 | 11.3 | 36 | Phosphoric Acid | Unknown | 0.9951828 | 0 | 30 | 85 | 93.7 | 82.55 | 79.87 | 73.52
7.2 | 11.9 | 11.3 | 36 | Phosphoric Acid | Unknown | 0.4955969 | 0 | 120 | 75 | 84.41 | 63.63 | 51.65 | 55.6
7.2 | 11.9 | 11.3 | 36 | Phosphoric Acid | Unknown | 0.7404896 | 0 | 116 | 79 | 90.78 | 92.24 | 82.7 | 81.05
7.2 | 11.9 | 11.3 | 36 | Phosphoric Acid | Unknown | 1.031319 | 0 | 118 | 62 | 94.3 | 88.55 | 82.01 | 78.42
7.2 | 11.9 | 11.3 | 36 | Phosphoric Acid | Unknown | 2.263934 | 0 | 118 | 79 | 96.79 | 93.51 | 84.27 | 85.59
7.2 | 11.9 | 11.3 | 36 | Phosphoric Acid | Unknown | 0.7540671 | 0 | 120 | 65 | 92.2 | 88.82 | 80.9 | 80.45
7.2 | 11.9 | 11.3 | 36 | Phosphoric Acid | Unknown | 3.018886 | 0 | 120 | 85 | 100 | 96.2 | 91.11 | 93.04
7.2 | 11.9 | 11.3 | 36 | Phosphoric Acid | Unknown | 3.53 | 0 | 125 | 78 | 99.58 | 93.17 | 92.18 | 94.37
7.2 | 11.9 | 11.3 | 36 | Phosphoric Acid | Unknown | 0.29 | 0 | 121 | 80 | 77.62 | 41.35 | 36.91 | 39.83
7.2 | 11.9 | 11.3 | 36 | Phosphoric Acid | Unknown | 0.29 | 0 | 124 | 78 | 76.81 | 41.42 | 37.35 | 38.04
7.2 | 11.9 | 11.3 | 36 | Phosphoric Acid | Unknown | 0.29 | 0 | 120 | 79 | 77.28 | 41.58 | 35.21 | 38.51
7.2 | 11.9 | 11.3 | 36 | Phosphoric Acid | Unknown | 0.8158888 | 0 | 91 | 79 | 94.87 | 90.88 | 82.8 | 78.41
7.2 | 11.9 | 11.3 | 36 | Phosphoric Acid | Unknown | 1.678202 | 0 | 119 | 83 | 98.41 | 95.35 | 88.35 | 87.76
7.2 | 11.9 | 11.3 | 36 | Phosphoric Acid | Unknown | 0.4796172 | 0 | 126 | 77 | 84.66 | 63.6 | 51.31 | 54.39
7.2 | 11.9 | 11.3 | 36 | Phosphoric Acid | Unknown | 2.505292 | 0 | 122 | 72 | 94.36 | 91.26 | 80.71 | 87.15
7.2 | 11.9 | 11.3 | 36 | Phosphoric Acid | Unknown | 0.9636031 | 0 | 119 | 75 | 96.12 | 90.63 | 87.36 | 82.89
7.2 | 11.9 | 11.3 | 36 | Phosphoric Acid | Unknown | 0.3408161 | 0 | 119 | 77 | 78.45 | 46.03 | 35.44 | 38.24
7.2 | 11.9 | 11.3 | 36 | Phosphoric Acid | Unknown | 0.6128391 | 0 | 30 | 78 | 79.86 | 70.8 | 38.89 | 43.33
7.2 | 11.9 | 11.3 | 36 | Phosphoric Acid | Unknown | 0.7298496 | 0 | 120 | 90 | 91.41 | 90.48 | 86.44 | 88.01
7.2 | 11.9 | 11.3 | 36 | Phosphoric Acid | Unknown | 2.24126 | 0 | 120 | 77 | 96.66 | 90.64 | 85.09 | 86.52
7.2 | 11.9 | 11.3 | 36 | Phosphoric Acid | Unknown | 0.7587296 | 0 | 117 | 86 | 93.5 | 91.62 | 86.48 | 87.22
7.2 | 11.9 | 11.3 | 36 | Phosphoric Acid | Unknown | 1.038925 | 0 | 150 | 77 | 96.29 | 91.37 | 88.05 | 81.82
7.2 | 11.9 | 11.3 | 36 | Phosphoric Acid | Unknown | 1.037235 | 0 | 125 | 77 | 96.63 | 91.63 | 86.66 | 83.15
7.2 | 11.9 | 11.3 | 36 | Phosphoric Acid | Unknown | 1.238325 | 0 | 131 | 58 | 93.95 | 77.72 | 81.57 | 81.59
7.2 | 11.9 | 11.3 | 36 | Phosphoric Acid | Unknown | 2.816277 | 0 | 116 | 78 | 97.8 | 92.46 | 90.59 | 91.82
7.2 | 11.9 | 11.3 | 36 | Phosphoric Acid | Unknown | 1.138787 | 0 | 94 | 82 | 96.31 | 92.74 | 89.23 | 85.33
7.2 | 11.9 | 11.3 | 36 | Phosphoric Acid | Unknown | 1.137785 | 0 | 109 | 30 | 88.73 | 67.13 | 69.86 | 58.88
7.2 | 11.9 | 11.3 | 36 | Phosphoric Acid | Unknown | 0.29 | 0 | 125 | 79 | 76.46 | 42.06 | 37.47 | 36.45
7.2 | 11.9 | 11.3 | 36 | Phosphoric Acid | Unknown | 0.956716 | 0 | 30 | 78 | 93.88 | 83.27 | 79.41 | 74.6
7.2 | 11.9 | 11.3 | 36 | Phosphoric Acid | Unknown | 1.080999 | 0 | 114 | 32 | 89.25 | 68.58 | 70.89 | 59.15
7.2 | 11.9 | 11.3 | 36 | Phosphoric Acid | Unknown | 0.8704542 | 0 | 32 | 80 | 94.09 | 83.85 | 83.8 | 79.95
7.2 | 11.9 | 11.3 | 36 | Phosphoric Acid | Unknown | 3.507905 | 0 | 116 | 83 | 100 | 97.36 | 91.59 | 92.98
7.2 | 11.9 | 11.3 | 36 | Phosphoric Acid | Unknown | 0.7783713 | 0 | 115 | 87 | 95.88 | 90.45 | 84.19 | 87.06
7.2 | 11.9 | 11.3 | 36 | Phosphoric Acid | Unknown | 0.29 | 0 | 117 | 80 | 76.91 | 41.55 | 38.75 | 38.37
7.2 | 11.9 | 11.3 | 36 | Phosphoric Acid | Unknown | 0.8914164 | 0 | 124 | 78 | 97.75 | 91.65 | 92.3 | 94.49
7.2 | 11.9 | 11.3 | 36 | Phosphoric Acid | Unknown | 0.7650012 | 0 | 114 | 76 | 91.96 | 91.14 | 85.21 | 79.71
7.2 | 11.9 | 11.3 | 36 | Phosphoric Acid | Unknown | 0.7057935 | 0 | 120 | 80 | 90.48 | 92.82 | 82.42 | 80.49
7.2 | 11.9 | 11.3 | 36 | Phosphoric Acid | Unknown | 0.948395 | 0 | 118 | 35 | 90.21 | 68.07 | 72.09 | 62.38
7.2 | 11.9 | 11.3 | 36 | Phosphoric Acid | Unknown | 0.6448874 | 0 | 125 | 30 | 85.44 | 69.87 | 40.67 | 58.74
7.2 | 11.9 | 11.3 | 36 | Phosphoric Acid | Unknown | 1.010585 | 0 | 125 | 80 | 97.89 | 91.63 | 87.78 | 81.88
7.2 | 11.9 | 11.3 | 36 | Phosphoric Acid | Unknown | 0.9583431 | 0 | 79 | 76 | 95.54 | 89.34 | 83.74 | 81.72
7.2 | 11.9 | 11.3 | 36 | Phosphoric Acid | Unknown | 0.8151687 | 0 | 126 | 76 | 94.1 | 90.34 | 84.07 | 79.99
7.2 | 11.9 | 11.3 | 36 | Phosphoric Acid | Unknown | 0.8697437 | 0 | 30 | 78 | 93.53 | 83.53 | 83.38 | 79.83
7.2 | 11.9 | 11.3 | 36 | Phosphoric Acid | Unknown | 0.6871842 | 0 | 61 | 79 | 85.94 | 86.3 | 58.13 | 61.65
7.2 | 11.9 | 11.3 | 36 | Phosphoric Acid | Unknown | 1.001555 | 0 | 114 | 89 | 96.92 | 91.76 | 86.11 | 85.19
7.2 | 11.9 | 11.3 | 36 | Phosphoric Acid | Unknown | 0.910353 | 0 | 92 | 79 | 96.43 | 93.05 | 93.18 | 92.2
7.2 | 11.9 | 11.3 | 36 | Phosphoric Acid | Unknown | 0.9224197 | 0 | 45 | 75 | 93.68 | 84.32 | 86.13 | 80.62
7.2 | 11.9 | 11.3 | 36 | Phosphoric Acid | Unknown | 0.9613062 | 0 | 121 | 88 | 97.05 | 91.92 | 88.99 | 84.08
7.2 | 11.9 | 11.3 | 36 | Phosphoric Acid | Unknown | 3.425929 | 0 | 117 | 82 | 100 | 97.88 | 91.9 | 93.21
7.2 | 11.9 | 11.3 | 36 | Phosphoric Acid | Unknown | 0.6339126 | 0 | 119 | 30 | 85.57 | 70.99 | 39.4 | 57.8
7.2 | 11.9 | 11.3 | 36 | Phosphoric Acid | Unknown | 1.035086 | 0 | 111 | 59 | 95.1 | 88.01 | 82.39 | 79.14
7.2 | 11.9 | 11.3 | 36 | Phosphoric Acid | Unknown | 0.4015724 | 0 | 129 | 81 | 83.61 | 52.82 | 49.66 | 45.72
7.2 | 11.9 | 11.3 | 36 | Phosphoric Acid | Unknown | 0.7932719 | 0 | 122 | 58 | 92.15 | 77.39 | 79.34 | 81.04
7.2 | 11.9 | 11.3 | 36 | Phosphoric Acid | Unknown | 0.9462759 | 0 | 30 | 81 | 93.61 | 82.23 | 79.57 | 74.66
7.2 | 11.9 | 11.3 | 36 | Phosphoric Acid | Unknown | 3.53 | 0 | 114 | 75 | 96.86 | 90.89 | 81.55 | 93.34
7.2 | 11.9 | 11.3 | 36 | Phosphoric Acid | Unknown | 1.06447 | 0 | 90 | 83 | 96.67 | 92.99 | 86.15 | 82.46
7.2 | 11.9 | 11.3 | 36 | Phosphoric Acid | Unknown | 0.7885415 | 0 | 96 | 81 | 94.66 | 91.86 | 83.11 | 79.18
7.2 | 11.9 | 11.3 | 36 | Phosphoric Acid | Unknown | 0.6388207 | 0 | 113 | 80 | 91.12 | 86.32 | 50.37 | 55.29
7.2 | 11.9 | 11.3 | 36 | Phosphoric Acid | Unknown | 1.286611 | 0 | 127 | 83 | 97.34 | 94.9 | 86.59 | 82.5
7.2 | 11.9 | 11.3 | 36 | Phosphoric Acid | Unknown | 0.8295004 | 0 | 30 | 79 | 92.81 | 81.49 | 72.39 | 67.83
7.2 | 11.9 | 11.3 | 36 | Phosphoric Acid | Unknown | 1.116895 | 0 | 114 | 30 | 90.37 | 68.07 | 71.27 | 58.56
7.2 | 11.9 | 11.3 | 36 | Phosphoric Acid | Unknown | 1.381992 | 0 | 117 | 84 | 97.56 | 96.03 | 87.92 | 89.63
7.2 | 11.9 | 11.3 | 36 | Phosphoric Acid | Unknown | 0.7833949 | 0 | 130 | 86 | 94.94 | 91.37 | 83.94 | 87.97
7.2 | 11.9 | 11.3 | 36 | Phosphoric Acid | Unknown | 0.29 | 0 | 112 | 78 | 77.53 | 41 | 36.77 | 38.18
7.2 | 11.9 | 11.3 | 36 | Phosphoric Acid | Unknown | 1.41386 | 0 | 116 | 80 | 97.68 | 95.84 | 87.49 | 88.03
7.2 | 11.9 | 11.3 | 36 | Phosphoric Acid | Unknown | 3.528181 | 0 | 126 | 83 | 100 | 97.45 | 91.94 | 93.72
7.2 | 11.9 | 11.3 | 36 | Phosphoric Acid | Unknown | 0.6726319 | 0 | 121 | 80 | 91.42 | 88.67 | 69.39 | 70.78
7.2 | 11.9 | 11.3 | 36 | Phosphoric Acid | Unknown | 1.055666 | 0 | 115 | 82 | 97.06 | 92.62 | 88.08 | 83.78
7.2 | 11.9 | 11.3 | 36 | Phosphoric Acid | Unknown | 0.856539 | 0 | 96 | 82 | 98.28 | 93.05 | 94.84 | 92.76
7.2 | 11.9 | 11.3 | 36 | Phosphoric Acid | Unknown | 0.8416198 | 0 | 126 | 78 | 97.45 | 92.58 | 93.84 | 93.47
5.5 | 43.35 | 0 | 0 | Sodium Hydroxide | Unknown | 2.434618 | 0 | 60 | 51 | 4.95 | 0
5.5 | 43.35 | 0 | 0 | Sodium Hydroxide | Unknown | 1.098086 | 0 | 60 | 53 | 2.08 | 5
5.5 | 43.35 | 0 | 0 | Sodium Hydroxide | Unknown | 2.436585 | 0 | 60 | 70 | 17 | 5
5.5 | 43.35 | 0 | 0 | Sodium Hydroxide | Unknown | 2.716399 | 0 | 60 | 70 | 17 | 5
5.5 | 43.35 | 0 | 0 | Sodium Hydroxide | Unknown | 2.491795 | 0 | 60 | 42 | 3.32 | 0
5.5 | 43.35 | 0 | 0 | Sodium Hydroxide | Unknown | 2.737509 | 0 | 60 | 52 | 5.55 | 0
5.5 | 43.35 | 0 | 0 | Sodium Hydroxide | Unknown | 2.201583 | 0 | 60 | 52 | 4.7 | 0
5.5 | 43.35 | 0 | 0 | Sodium Hydroxide | Unknown | 3.183975 | 0 | 60 | 51 | 7.79 | 0
5.5 | 43.35 | 0 | 0 | Sodium Hydroxide | Unknown | 2.289385 | 0 | 60 | 44 | 3.93 | 0
5.5 | 43.35 | 0 | 0 | Sodium Hydroxide | Unknown | 2.503 | 0 | 60 | 49 | 5.72 | 0
5.5 | 43.35 | 0 | 0 | Sodium Hydroxide | Unknown | 1.213985 | 0 | 60 | 50 | 2.75 | 4.11
5.5 | 43.35 | 0 | 0 | Sodium Hydroxide | Unknown | 1.54766 | 0 | 60 | 50 | 4.57 | 2.05
5.5 | 43.35 | 0 | 0 | Sodium Hydroxide | Unknown | 2.597013 | 0 | 60 | 30 | 1.88 | 0
5.5 | 43.35 | 0 | 0 | Sodium Hydroxide | Unknown | 3.50712 | 0 | 60 | 46 | 6.85 | 0
5.5 | 43.35 | 0 | 0 | Sodium Hydroxide | Unknown | 2.335788 | 0 | 60 | 53 | 4.86 | 0
5.5 | 43.35 | 0 | 0 | Sodium Hydroxide | Unknown | 3.611509 | 0 | 60 | 48 | 8.75 | 0
5.5 | 43.35 | 0 | 0 | Sodium Hydroxide | Unknown | 2.650976 | 0 | 60 | 50 | 4.38 | 0
5.5 | 43.35 | 0 | 0 | Sodium Hydroxide | Unknown | 1.938553 | 0 | 60 | 47 | 4.52 | 0.99
5.5 | 43.35 | 0 | 0 | Sodium Hydroxide | Unknown | 0.5716903 | 0 | 60 | 51 | 5.17 | 4.21
5.5 | 43.35 | 0 | 0 | Sodium Hydroxide | Unknown | 2.310103 | 0 | 60 | 38 | 3.4 | 0
5.5 | 43.35 | 0 | 0 | Sodium Hydroxide | Unknown | 2.94774 | 0 | 60 | 30 | 4.18 | 0
5.5 | 43.35 | 0 | 0 | Sodium Hydroxide | Unknown | 2.933493 | 0 | 60 | 50 | 6.34 | 0
5.5 | 43.35 | 0 | 0 | Sodium Hydroxide | Unknown | 0.25 | 0 | 60 | 49 | 0.88 | 2.06
5.5 | 43.35 | 0 | 0 | Sodium Hydroxide | Unknown | 2.504427 | 0 | 60 | 69 | 17 | 5
5.5 | 43.35 | 0 | 0 | Sodium Hydroxide | Unknown | 2.342884 | 0 | 60 | 60 | 9.98 | 5
5.5 | 43.35 | 0 | 0 | Sodium Hydroxide | Unknown | 1.151291 | 0 | 60 | 52 | 2.13 | 5
5.5 | 43.35 | 0 | 0 | Sodium Hydroxide | Unknown | 1.84433 | 0 | 60 | 48 | 4.8 | 0.91
5.5 | 43.35 | 0 | 0 | Sodium Hydroxide | Unknown | 2.547378 | 0 | 60 | 30 | 2.36 | 0
5.5 | 43.35 | 0 | 0 | Sodium Hydroxide | Unknown | 1.299265 | 0 | 60 | 50 | 3.86 | 3.94
5.5 | 43.35 | 0 | 0 | Sodium Hydroxide | Unknown | 2.95483 | 0 | 60 | 51 | 7.58 | 0
5.5 | 43.35 | 0 | 0 | Sodium Hydroxide | Unknown | 2.588134 | 0 | 60 | 43 | 5.22 | 0
5.5 | 43.35 | 0 | 0 | Sodium Hydroxide | Unknown | 0.9745365 | 0 | 60 | 48 | 4 | 1.27
5.5 | 43.35 | 0 | 0 | Sodium Hydroxide | Unknown | 1.948732 | 0 | 60 | 49 | 4.56 | 0.65
5.5 | 43.35 | 0 | 0 | Sodium Hydroxide | Unknown | 3.65312 | 0 | 60 | 52 | 10.19 | 0
5.5 | 43.35 | 0 | 0 | Sodium Hydroxide | Unknown | 1.86684 | 0 | 60 | 54 | 5.48 | 0.72
5.5 | 43.35 | 0 | 0 | Sodium Hydroxide | Unknown | 0.3620306 | 0 | 60 | 48 | 2.28 | 5
5.5 | 43.35 | 0 | 0 | Sodium Hydroxide | Unknown | 1.293708 | 0 | 60 | 49 | 4.52 | 4.54
5.5 | 43.35 | 0 | 0 | Sodium Hydroxide | Unknown | 2.403293 | 0 | 60 | 51 | 4.73 | 0
5.5 | 43.35 | 0 | 0 | Sodium Hydroxide | Unknown | 0.6273517 | 0 | 60 | 49 | 4.01 | 4.75
5.5 | 43.35 | 0 | 0 | Sodium Hydroxide | Unknown | 1.795956 | 0 | 60 | 48 | 4.43 | 1.1
5.5 | 43.35 | 0 | 0 | Sodium Hydroxide | Unknown | 3.75 | 0 | 60 | 50 | 9.98 | 0
5.5 | 43.35 | 0 | 0 | Sodium Hydroxide | Unknown | 2.955843 | 0 | 60 | 53 | 6.49 | 0
5.5 | 43.35 | 0 | 0 | Sodium Hydroxide | Unknown | 0.9765357 | 0 | 60 | 47 | 3.47 | 1.39
5.5 | 43.35 | 0 | 0 | Sodium Hydroxide | Unknown | 2.704718 | 0 | 60 | 53 | 5.46 | 0
5.5 | 43.35 | 0 | 0 | Sodium Hydroxide | Unknown | 0.3639958 | 0 | 60 | 49 | 3.39 | 4.75
5.5 | 43.35 | 0 | 0 | Sodium Hydroxide | Unknown | 1.610673 | 0 | 60 | 51 | 4.54 | 2.25
5.5 | 43.35 | 0 | 0 | Sodium Hydroxide | Unknown | 2.38312 | 0 | 60 | 53 | 5.04 | 0
5.5 | 43.35 | 0 | 0 | Sodium Hydroxide | Unknown | 2.100778 | 0 | 60 | 51 | 5.17 | 0.19
5.5 | 43.35 | 0 | 0 | Sodium Hydroxide | Unknown | 2.431551 | 0 | 60 | 49 | 5.53 | 0
5.5 | 43.35 | 0 | 0 | Sodium Hydroxide | Unknown | 1.957729 | 0 | 60 | 51 | 5.14 | 0.43
5.5 | 43.35 | 0 | 0 | Sodium Hydroxide | Unknown | 0.3935234 | 0 | 60 | 50 | 4.37 | 4.92
5.5 | 43.35 | 0 | 0 | Sodium Hydroxide | Unknown | 2.630904 | 0 | 60 | 31 | 3.31 | 0
5.5 | 43.35 | 0 | 0 | Sodium Hydroxide | Unknown | 1.47105 | 0 | 60 | 50 | 4.22 | 2.76
5.5 | 43.35 | 0 | 0 | Sodium Hydroxide | Unknown | 2.917466 | 0 | 60 | 52 | 8.19 | 0
5.5 | 43.35 | 0 | 0 | Sodium Hydroxide | Unknown | 3.279851 | 0 | 60 | 47 | 8.04 | 0
5.5 | 43.35 | 0 | 0 | Sodium Hydroxide | Unknown | 3.103133 | 0 | 60 | 48 | 8.43 | 0
5.5 | 43.35 | 0 | 0 | Sodium Hydroxide | Unknown | 1.93155 | 0 | 60 | 47 | 4.18 | 0.62
5.5 | 43.35 | 0 | 0 | Sodium Hydroxide | Unknown | 3.63571 | 0 | 60 | 50 | 8.71 | 0
5.5 | 43.35 | 0 | 0 | Sodium Hydroxide | Unknown | 1.179357 | 0 | 60 | 47 | 1.92 | 3.04
5.5 | 43.35 | 0 | 0 | Sodium Hydroxide | Unknown | 1.520195 | 0 | 60 | 49 | 4.6 | 2.78
5.5 | 43.35 | 0 | 0 | Sodium Hydroxide | Unknown | 2.471378 | 0 | 60 | 58 | 10.47 | 2.87
5.5 | 43.35 | 0 | 0 | Sodium Hydroxide | Unknown | 2.020121 | 0 | 60 | 53 | 5.61 | 0.54
5.5 | 43.35 | 0 | 0 | Sodium Hydroxide | Unknown | 2.559114 | 0 | 60 | 30 | 2.15 | 0
5.5 | 43.35 | 0 | 0 | Sodium Hydroxide | Unknown | 0.4900794 | 0 | 60 | 47 | 4.61 | 5
5.5 | 43.35 | 0 | 0 | Sodium Hydroxide | Unknown | 2.710645 | 0 | 60 | 70 | 17 | 5
5.5 | 43.35 | 0 | 0 | Sodium Hydroxide | Unknown | 2.720384 | 0 | 60 | 43 | 4.66 | 0
6.76 | 57.94 | 0.76 | 0.91 | Succinic Acid | Hydrogen Peroxide | 1.466027 | 4.166721 | 38 | 67 | 94.87 | 96.28
6.76 | 57.94 | 0.76 | 0.91 | Succinic Acid | Hydrogen Peroxide | 1.450108 | 4.056437 | 60 | 90 | 97.7 | 99.27
6.76 | 57.94 | 0.76 | 0.91 | Succinic Acid | Hydrogen Peroxide | 1.16717 | 3.922927 | 44 | 69 | 94.87 | 89.8
6.76 | 57.94 | 0.76 | 0.91 | Succinic Acid | Hydrogen Peroxide | 1.597126 | 3.725462 | 45 | 50 | 88.4 | 90.47
6.76 | 57.94 | 0.76 | 0.91 | Succinic Acid | Hydrogen Peroxide | 1.432323 | 4.263121 | 60 | 65 | 92.33 | 95.72
6.76 | 57.94 | 0.76 | 0.91 | Succinic Acid | Hydrogen Peroxide | 1.497406 | 5.969453 | 41 | 72 | 96.57 | 97.4
6.76 | 57.94 | 0.76 | 0.91 | Succinic Acid | Hydrogen Peroxide | 0.87367 | 3.869863 | 41 | 73 | 91.18 | 88.52
6.76 | 57.94 | 0.76 | 0.91 | Succinic Acid | Hydrogen Peroxide | 0.5026959 | 3.944064 | 39 | 69 | 75.97 | 65.39
6.76 | 57.94 | 0.76 | 0.91 | Succinic Acid | Hydrogen Peroxide | 0.25 | 3.780177 | 40 | 72 | 63.3 | 53.36
6.76 | 57.94 | 0.76 | 0.91 | Succinic Acid | Hydrogen Peroxide | 1.396707 | 3.840798 | 60 | 70 | 97.01 | 98.18
6.76 | 57.94 | 0.76 | 0.91 | Succinic Acid | Hydrogen Peroxide | 1.490437 | 3.831263 | 10 | 81 | 89.55 | 93.2
6.76 | 57.94 | 0.76 | 0.91 | Succinic Acid | Hydrogen Peroxide | 1.592485 | 3.913799 | 10 | 54 | 73.83 | 79.19
6.76 | 57.94 | 0.76 | 0.91 | Succinic Acid | Hydrogen Peroxide | 1.538536 | 4.196726 | 23 | 50 | 81.85 | 86.3
6.76 | 57.94 | 0.76 | 0.91 | Succinic Acid | Hydrogen Peroxide | 1.544548 | 2.122134 | 36 | 70 | 83.26 | 89.13
6.76 | 57.94 | 0.76 | 0.91 | Succinic Acid | Hydrogen Peroxide | 0.9886322 | 4.464021 | 41 | 68 | 91.31 | 86.36
6.76 | 57.94 | 0.76 | 0.91 | Succinic Acid | Hydrogen Peroxide | 1.470631 | 4.363519 | 19 | 90 | 96.87 | 98.21
6.76 | 57.94 | 0.76 | 0.91 | Succinic Acid | Hydrogen Peroxide | 1.569225 | 4.586927 | 28 | 50 | 82.18 | 86.23
6.76 | 57.94 | 0.76 | 0.91 | Succinic Acid | Hydrogen Peroxide | 1.450722 | 4.167748 | 15 | 82 | 94.59 | 96.66
6.76 | 57.94 | 0.76 | 0.91 | Succinic Acid | Hydrogen Peroxide | 1.573013 | 4.162932 | 58 | 77 | 96.69 | 98.23
6.76 | 57.94 | 0.76 | 0.91 | Succinic Acid | Hydrogen Peroxide | 0.3581454 | 3.853775 | 37 | 71 | 72.83 | 56.92
6.76 | 57.94 | 0.76 | 0.91 | Succinic Acid | Hydrogen Peroxide | 1.426379 | 4.247804 | 40 | 50 | 87.53 | 90.77
6.76 | 57.94 | 0.76 | 0.91 | Succinic Acid | Hydrogen Peroxide | 1.439236 | 4.803165 | 38 | 71 | 97.21 | 95.68
6.76 | 57.94 | 0.76 | 0.91 | Succinic Acid | Hydrogen Peroxide | 1.452252 | 3.558863 | 40 | 70 | 95.85 | 97.43
6.76 | 57.94 | 0.76 | 0.91 | Succinic Acid | Hydrogen Peroxide | 1.371641 | 4.457897 | 10 | 50 | 68.85 | 77.85
6.76 | 57.94 | 0.76 | 0.91 | Succinic Acid | Hydrogen Peroxide | 1.458927 | 3.625246 | 11 | 89 | 85.52 | 91.54
6.76 | 57.94 | 0.76 | 0.91 | Succinic Acid | Hydrogen Peroxide | 1.613877 | 4.131656 | 40 | 68 | 95.75 | 94.89
6.76 | 57.94 | 0.76 | 0.91 | Succinic Acid | Hydrogen Peroxide | 1.408512 | 5.735901 | 38 | 72 | 95.81 | 96.47
6.76 | 57.94 | 0.76 | 0.91 | Succinic Acid | Hydrogen Peroxide | 1.615955 | 0.3380003 | 42 | 68 | 75.08 | 78.63
6.76 | 57.94 | 0.76 | 0.91 | Succinic Acid | Hydrogen Peroxide | 1.462074 | 4.378885 | 30 | 50 | 82.57 | 86.47
6.76 | 57.94 | 0.76 | 0.91 | Succinic Acid | Hydrogen Peroxide | 1.684978 | 5.158753 | 39 | 71 | 95.19 | 96.46
6.76 | 57.94 | 0.76 | 0.91 | Succinic Acid | Hydrogen Peroxide | 1.440341 | 0.8739094 | 44 | 73 | 75.87 | 82.73
6.76 | 57.94 | 0.76 | 0.91 | Succinic Acid | Hydrogen Peroxide | 1.487402 | 1.002201 | 40 | 70 | 80.05 | 81.85
6.76 | 57.94 | 0.76 | 0.91 | Succinic Acid | Hydrogen Peroxide | 1.420359 | 1.170252 | 43 | 70 | 79.73 | 82.21
6.76 | 57.94 | 0.76 | 0.91 | Succinic Acid | Hydrogen Peroxide | 1.439826 | 4.22385 | 13 | 90 | 90.85 | 96.95
6.76 | 57.94 | 0.76 | 0.91 | Succinic Acid | Hydrogen Peroxide | 1.617091 | 3.729835 | 13 | 50 | 77.11 | 81.97
6.76 | 57.94 | 0.76 | 0.91 | Succinic Acid | Hydrogen Peroxide | 0.291522 | 4.020882 | 42 | 68 | 66.37 | 55.05
6.76 | 57.94 | 0.76 | 0.91 | Succinic Acid | Hydrogen Peroxide | 1.590022 | 3.954249 | 40 | 69 | 96.52 | 95
6.76 | 57.94 | 0.76 | 0.91 | Succinic Acid | Hydrogen Peroxide | 1.384886 | 3.924873 | 40 | 69 | 96.98 | 95.55
6.76 | 57.94 | 0.76 | 0.91 | Succinic Acid | Hydrogen Peroxide | 1.557297 | 4.502858 | 39 | 67 | 95.24 | 94.71
6.76 | 57.94 | 0.76 | 0.91 | Succinic Acid | Hydrogen Peroxide | 1.414999 | 4.116059 | 55 | 90 | 96.24 | 98.28
6.76 | 57.94 | 0.76 | 0.91 | Succinic Acid | Hydrogen Peroxide | 1.382985 | 3.584274 | 12 | 81 | 89.92 | 92.73
6.76 | 57.94 | 0.76 | 0.91 | Succinic Acid | Hydrogen Peroxide | 1.520892 | 3.242378 | 41 | 70 | 96.38 | 97.09
6.76 | 57.94 | 0.76 | 0.91 | Succinic Acid | Hydrogen Peroxide | 0.2699971 | 3.896796 | 42 | 69 | 62.86 | 53.67
6.76 | 57.94 | 0.76 | 0.91 | Succinic Acid | Hydrogen Peroxide | 1.254668 | 3.773232 | 40 | 70 | 93.85 | 92.04
6.76 | 57.94 | 0.76 | 0.91 | Succinic Acid | Hydrogen Peroxide | 1.562786 | 3.741539 | 22 | 51 | 83.53 | 87.71
6.76 | 57.94 | 0.76 | 0.91 | Succinic Acid | Hydrogen Peroxide | 1.576437 | 3.069071 | 10 | 79 | 88.75 | 93.14
6.76 | 57.94 | 0.76 | 0.91 | Succinic Acid | Hydrogen Peroxide | 1.628601 | 3.744747 | 57 | 71 | 97.45 | 97.4
6.76 | 57.94 | 0.76 | 0.91 | Succinic Acid | Hydrogen Peroxide | 1.395845 | 3.947907 | 10 | 50 | 73.33 | 79.94
6.76 | 57.94 | 0.76 | 0.91 | Succinic Acid | Hydrogen Peroxide | 1.631426 | 4.809754 | 40 | 70 | 95.87 | 96.69
6.76 | 57.94 | 0.76 | 0.91 | Succinic Acid | Hydrogen Peroxide | 1.664702 | 4.116203 | 38 | 72 | 97.2 | 97.04
6.76 | 57.94 | 0.76 | 0.91 | Succinic Acid | Hydrogen Peroxide | 1.467955 | 4.417798 | 10 | 90 | 85.42 | 93.23
6.76 | 57.94 | 0.76 | 0.91 | Succinic Acid | Hydrogen Peroxide | 1.354007 | 1.15491 | 41 | 73 | 78.77 | 81.15
6.76 | 57.94 | 0.76 | 0.91 | Succinic Acid | Hydrogen Peroxide | 1.378944 | 4.307918 | 10 | 51 | 72.9 | 79.62
6.76 | 57.94 | 0.76 | 0.91 | Succinic Acid | Hydrogen Peroxide | 1.459588 | 4.332738 | 16 | 90 | 91.2 | 96.8
6.76 | 57.94 | 0.76 | 0.91 | Succinic Acid | Hydrogen Peroxide | 1.676237 | 3.694342 | 16 | 50 | 77.99 | 81.29
6.76 | 57.94 | 0.76 | 0.91 | Succinic Acid | Hydrogen Peroxide | 2 | 4.131734 | 40 | 66 | 90.85 | 95.07
6.76 | 57.94 | 0.76 | 0.91 | Succinic Acid | Hydrogen Peroxide | 1.445996 | 4.298547 | 10 | 50 | 73.27 | 79.21
6.76 | 57.94 | 0.76 | 0.91 | Succinic Acid | Hydrogen Peroxide | 1.440027 | 3.869212 | 10 | 50 | 73.33 | 79.9
6.76 | 57.94 | 0.76 | 0.91 | Succinic Acid | Hydrogen Peroxide | 1.384262 | 3.762812 | 20 | 50 | 83.02 | 86.84
6.76 | 57.94 | 0.76 | 0.91 | Succinic Acid | Hydrogen Peroxide | 1.576525 | 0.1591219 | 40 | 73 | 73.07 | 77.61
6.76 | 57.94 | 0.76 | 0.91 | Succinic Acid | Hydrogen Peroxide | 0.25 | 3.555511 | 43 | 73 | 61.98 | 50.4
6.76 | 57.94 | 0.76 | 0.91 | Succinic Acid | Hydrogen Peroxide | 2 | 3.673599 | 40 | 69 | 95.43 | 94.92
6.76 | 57.94 | 0.76 | 0.91 | Succinic Acid | Hydrogen Peroxide | 1.554968 | 0 | 45 | 72 | 59.19 | 43.33
6.76 | 57.94 | 0.76 | 0.91 | Succinic Acid | Hydrogen Peroxide | 1.572619 | 4.135154 | 59 | 89 | 97.73 | 99.13
6.76 | 57.94 | 0.76 | 0.91 | Succinic Acid | Hydrogen Peroxide | 1.478816 | 4.065674 | 41 | 71 | 96.08 | 97.03
6.76 | 57.94 | 0.76 | 0.91 | Succinic Acid | Hydrogen Peroxide | 1.404535 | 6 | 43 | 72 | 96.47 | 97.07
6.76 | 57.94 | 0.76 | 0.91 | Succinic Acid | Hydrogen Peroxide | 1.173562 | 3.723439 | 43 | 72 | 94.79 | 92.11
6.76 | 57.94 | 0.76 | 0.91 | Succinic Acid | Hydrogen Peroxide | 1.380191 | 3.707358 | 23 | 50 | 82.75 | 86.79
6.76 | 57.94 | 0.76 | 0.91 | Succinic Acid | Hydrogen Peroxide | 1.57966 | 4.157174 | 10 | 82 | 90.32 | 92.71
6.76 | 57.94 | 0.76 | 0.91 | Succinic Acid | Hydrogen Peroxide | 1.46632 | 5.7604 | 40 | 66 | 91.99 | 93.76
6.76 | 57.94 | 0.76 | 0.91 | Succinic Acid | Hydrogen Peroxide | 1.583344 | 1.818949 | 34 | 73 | 82.6 | 88.14
6.76 | 57.94 | 0.76 | 0.91 | Succinic Acid | Hydrogen Peroxide | 1.511893 | 3.442971 | 20 | 90 | 97.18 | 97.16
6.76 | 57.94 | 0.76 | 0.91 | Succinic Acid | Hydrogen Peroxide | 1.974378 | 4.087254 | 43 | 70 | 95.88 | 97.5
6.76 | 57.94 | 0.76 | 0.91 | Succinic Acid | Hydrogen Peroxide | 1.39766 | 2.462387 | 42 | 66 | 92.6 | 90.44
6.76 | 57.94 | 0.76 | 0.91 | Succinic Acid | Hydrogen Peroxide | 1.526393 | 0.6912133 | 40 | 69 | 76.32 | 79.2
6.76 | 57.94 | 0.76 | 0.91 | Succinic Acid | Hydrogen Peroxide | 1.48087 | 4.306511 | 44 | 73 | 95.62 | 97.14
6.76 | 57.94 | 0.76 | 0.91 | Succinic Acid | Hydrogen Peroxide | 1.578941 | 3.98218 | 10 | 50 | 74.79 | 79.74
6.76 | 57.94 | 0.76 | 0.91 | Succinic Acid | Hydrogen Peroxide | 1.437402 | 3.470376 | 48 | 51 | 88.2 | 91.97
6.76 | 57.94 | 0.76 | 0.91 | Succinic Acid | Hydrogen Peroxide | 1.553909 | 3.731582 | 29 | 50 | 82.44 | 86.92
6.76 | 57.94 | 0.76 | 0.91 | Succinic Acid | Hydrogen Peroxide | 1.643574 | 3.71306 | 27 | 52 | 82.28 | 86.56
6.76 | 57.94 | 0.76 | 0.91 | Succinic Acid | Hydrogen Peroxide | 1.523849 | 3.905042 | 60 | 70 | 96.27 | 97.4
6.76 | 57.94 | 0.76 | 0.91 | Succinic Acid | Hydrogen Peroxide | 1.568713 | 4.125854 | 11 | 78 | 89.79 | 91.91
6.76 | 57.94 | 0.76 | 0.91 | Succinic Acid | Hydrogen Peroxide | 1.55004 | 4.554677 | 42 | 50 | 88.73 | 89.99
6.76 | 57.94 | 0.76 | 0.91 | Succinic Acid | Hydrogen Peroxide | 1.666083 | 3.570656 | 49 | 53 | 87.56 | 91.7
6.76 | 57.94 | 0.76 | 0.91 | Succinic Acid | Hydrogen Peroxide | 0.5325115 | 3.854567 | 40 | 71 | 75.97 | 65.74
6.76 | 57.94 | 0.76 | 0.91 | Succinic Acid | Hydrogen Peroxide | 1.561246 | 0.7312057 | 35 | 70 | 75.98 | 82.77
6.76 | 57.94 | 0.76 | 0.91 | Succinic Acid | Hydrogen Peroxide | 1.496826 | 4.619606 | 41 | 75 | 96.94 | 96.22
6.76 | 57.94 | 0.76 | 0.91 | Succinic Acid | Hydrogen Peroxide | 1.432241 | 4.028634 | 40 | 52 | 89.06 | 89.92
6.76 | 57.94 | 0.76 | 0.91 | Succinic Acid | Hydrogen Peroxide | 1.394285 | 6 | 37 | 72 | 97.52 | 95.97
6.76 | 57.94 | 0.76 | 0.91 | Succinic Acid | Hydrogen Peroxide | 1.610856 | 3.455859 | 60 | 90 | 97.88 | 99.24
6.76 | 57.94 | 0.76 | 0.91 | Succinic Acid | Hydrogen Peroxide | 1.161769 | 4.005445 | 39 | 71 | 95.2 | 92.07
6.76 | 57.94 | 0.76 | 0.91 | Succinic Acid | Hydrogen Peroxide | 1.565263 | 3.638381 | 60 | 82 | 98.33 | 99.53
6.76 | 57.94 | 0.76 | 0.91 | Succinic Acid | Hydrogen Peroxide | 0.5364015 | 4.003548 | 37 | 66 | 76.84 | 62.14
6.76 | 57.94 | 0.76 | 0.91 | Succinic Acid | Hydrogen Peroxide | 1.580306 | 4.380849 | 51 | 51 | 87.32 | 90.81
6.76 | 57.94 | 0.76 | 0.91 | Succinic Acid | Hydrogen Peroxide | 1.954963 | 4.13892 | 37 | 70 | 95.25 | 96.85
6.76 | 57.94 | 0.76 | 0.91 | Succinic Acid | Hydrogen Peroxide | 1.430811 | 0.05325513 | 39 | 69 | 71.12 | 75.6
6.76 | 57.94 | 0.76 | 0.91 | Succinic Acid | Hydrogen Peroxide | 1.033108 | 3.84137 | 41 | 70 | 92.94 | 89.4
6.76 | 57.94 | 0.76 | 0.91 | Succinic Acid | Hydrogen Peroxide | 0.25 | 4.02006 | 39 | 67 | 64.13 | 54.32
6.76 | 57.94 | 0.76 | 0.91 | Succinic Acid | Hydrogen Peroxide | 1.142285 | 4.168976 | 40 | 66 | 92.72 | 89.87
6.76 | 57.94 | 0.76 | 0.91 | Succinic Acid | Hydrogen Peroxide | 1.669621 | 4.13925 | 11 | 52 | 74.14 | 79.28
6.76 | 57.94 | 0.76 | 0.91 | Succinic Acid | Hydrogen Peroxide | 1.930752 | 3.970234 | 39 | 71 | 94.93 | 97.17
6.76 | 57.94 | 0.76 | 0.91 | Succinic Acid | Hydrogen Peroxide | 1.413057 | 4.065213 | 32 | 50 | 82.4 | 86.98
6.76 | 57.94 | 0.76 | 0.91 | Succinic Acid | Hydrogen Peroxide | 1.478813 | 3.605031 | 59 | 59 | 93.26 | 95.49
6.76 | 57.94 | 0.76 | 0.91 | Succinic Acid | Hydrogen Peroxide | 1.609625 | 3.779699 | 30 | 52 | 82.77 | 86.37
6.76 | 57.94 | 0.76 | 0.91 | Succinic Acid | Hydrogen Peroxide | 1.310411 | 4.212268 | 60 | 50 | 87.49 | 91.87
6.76 | 57.94 | 0.76 | 0.91 | Succinic Acid | Hydrogen Peroxide | 0.3523648 | 4.25261 | 41 | 72 | 72.96 | 60.68
6.76 | 57.94 | 0.76 | 0.91 | Succinic Acid | Hydrogen Peroxide | 1.170246 | 4.02808 | 42 | 72 | 95.44 | 91.76
6.76 | 57.94 | 0.76 | 0.91 | Succinic Acid | Hydrogen Peroxide | 1.523146 | 4.44369 | 41 | 50 | 86.59 | 90.04
6.76 | 57.94 | 0.76 | 0.91 | Succinic Acid | Hydrogen Peroxide | 1.440849 | 4.152406 | 60 | 70 | 96.59 | 98.17
6.76 | 57.94 | 0.76 | 0.91 | Succinic Acid | Hydrogen Peroxide | 1.674293 | 0.9300617 | 39 | 69 | 79.36 | 80.28
6.76 | 57.94 | 0.76 | 0.91 | Succinic Acid | Hydrogen Peroxide | 1.510904 | 5.634074 | 37 | 67 | 94.62 | 93.76
6.76 | 57.94 | 0.76 | 0.91 | Succinic Acid | Hydrogen Peroxide | 1.438042 | 1.43162 | 36 | 67 | 80.73 | 83.13
6.76 | 57.94 | 0.76 | 0.91 | Succinic Acid | Hydrogen Peroxide | 0.25 | 4.231095 | 36 | 68 | 63.08 | 48.2
6.76 | 57.94 | 0.76 | 0.91 | Succinic Acid | Hydrogen Peroxide | 2 | 4.539493 | 44 | 69 | 95.56 | 94.74
6.76 | 57.94 | 0.76 | 0.91 | Succinic Acid | Hydrogen Peroxide | 1.515547 | 1.150054 | 34 | 71 | 79.4 | 82.7
6.76 | 57.94 | 0.76 | 0.91 | Succinic Acid | Hydrogen Peroxide | 1.538392 | 0 | 43 | 72 | 57.31 | 43.51
6.76 | 57.94 | 0.76 | 0.91 | Succinic Acid | Hydrogen Peroxide | 1.499877 | 3.6147 | 38 | 71 | 95.81 | 96.7
6.76 | 57.94 | 0.76 | 0.91 | Succinic Acid | Hydrogen Peroxide | 1.379498 | 3.14104 | 60 | 72 | 96.21 | 99.21
6.76 | 57.94 | 0.76 | 0.91 | Succinic Acid | Hydrogen Peroxide | 1.470227 | 4.275509 | 54 | 59 | 92.37 | 95.16
6.76 | 57.94 | 0.76 | 0.91 | Succinic Acid | Hydrogen Peroxide | 1.553083 | 4.196945 | 19 | 90 | 96.71 | 97.94
6.76 | 57.94 | 0.76 | 0.91 | Succinic Acid | Hydrogen Peroxide | 1.441385 | 4.029334 | 60 | 70 | 96.46 | 97.65
6.76 | 57.94 | 0.76 | 0.91 | Succinic Acid | Hydrogen Peroxide | 1.558868 | 3.63216 | 42 | 50 | 87.43 | 91.13
6.76 | 57.94 | 0.76 | 0.91 | Succinic Acid | Hydrogen Peroxide | 1.502775 | 4.97329 | 39 | 74 | 96.25 | 95.45
6.76 | 57.94 | 0.76 | 0.91 | Succinic Acid | Hydrogen Peroxide | 1.480948 | 4.055412 | 55 | 50 | 88.32 | 91.26
6.76 | 57.94 | 0.76 | 0.91 | Succinic Acid | Hydrogen Peroxide | 1.604488 | 4.234818 | 57 | 66 | 92.64 | 94.98
6.76 | 57.94 | 0.76 | 0.91 | Succinic Acid | Hydrogen Peroxide | 1.347913 | 4.081896 | 60 | 90 | 95.4 | 96.59
6.76 | 57.94 | 0.76 | 0.91 | Succinic Acid | Hydrogen Peroxide | 1.440909 | 4.19914 | 39 | 69 | 94.87 | 95.9
6.76 | 57.94 | 0.76 | 0.91 | Succinic Acid | Hydrogen Peroxide | 1.607838 | 3.962761 | 50 | 50 | 87.61 | 91.43
6.76 | 57.94 | 0.76 | 0.91 | Succinic Acid | Hydrogen Peroxide | 1.160129 | 4.354445 | 41 | 68 | 94.25 | 89.55
6.76 | 57.94 | 0.76 | 0.91 | Succinic Acid | Hydrogen Peroxide | 1.700024 | 4.189519 | 57 | 50 | 87.62 | 90.36
6.76 | 57.94 | 0.76 | 0.91 | Succinic Acid | Hydrogen Peroxide | 1.504406 | 3.64392 | 60 | 72 | 96.65 | 97.4
6.76 | 57.94 | 0.76 | 0.91 | Succinic Acid | Hydrogen Peroxide | 1.290066 | 4.416766 | 39 | 72 | 94.9 | 94.86
6.76 | 57.94 | 0.76 | 0.91 | Succinic Acid | Hydrogen Peroxide | 1.571525 | 5.367671 | 41 | 73 | 96.32 | 95.74
6.76 | 57.94 | 0.76 | 0.91 | Succinic Acid | Hydrogen Peroxide | 1.611569 | 4.139642 | 39 | 67 | 95.94 | 95.6
6.76 | 57.94 | 0.76 | 0.91 | Succinic Acid | Hydrogen Peroxide | 1.527396 | 4.084215 | 36 | 67 | 94.8 | 95.67
6.76 | 57.94 | 0.76 | 0.91 | Succinic Acid | Hydrogen Peroxide | 1.581038 | 4.497583 | 10 | 50 | 73.39 | 79.29
6.76 | 57.94 | 0.76 | 0.91 | Succinic Acid | Hydrogen Peroxide | 0.2902302 | 3.510006 | 42 | 73 | 63.85 | 52.35
6.76 | 57.94 | 0.76 | 0.91 | Succinic Acid | Hydrogen Peroxide | 1.045695 | 4.372367 | 41 | 71 | 91.24 | 87.07
6.76 | 57.94 | 0.76 | 0.91 | Succinic Acid | Hydrogen Peroxide | 1.419643 | 3.857138 | 40 | 70 | 95.66 | 96.7
6.76 | 57.94 | 0.76 | 0.91 | Succinic Acid | Hydrogen Peroxide | 1.471194 | 1.328553 | 42 | 70 | 81.94 | 84.81
6.76 | 57.94 | 0.76 | 0.91 | Succinic Acid | Hydrogen Peroxide | 1.454258 | 0.5361128 | 39 | 70 | 75.45 | 80.43
6.76 | 57.94 | 0.76 | 0.91 | Succinic Acid | Hydrogen Peroxide | 1.395972 | 3.627122 | 60 | 58 | 92.76 | 93.03
6.76 | 57.94 | 0.76 | 0.91 | Succinic Acid | Hydrogen Peroxide | 0.25 | 3.851044 | 39 | 71 | 62.83 | 53.02
6.76 | 57.94 | 0.76 | 0.91 | Succinic Acid | Hydrogen Peroxide | 1.462933 | 4.306519 | 22 | 50 | 82.21 | 86.83
6.76 | 57.94 | 0.76 | 0.91 | Succinic Acid | Hydrogen Peroxide | 1.47691 | 0 | 41 | 68 | 57.26 | 41.09
6.76 | 57.94 | 0.76 | 0.91 | Succinic Acid | Hydrogen Peroxide | 0.2591907 | 3.813554 | 39 | 71 | 63.18 | 52.95
3.4 | 22.8 | 2.8 | 3.3 | Sulfuric Acid | Ascorbic Acid | 2 | 7.038376 | 300 | 80 | 97.2 | 95.93 |  | 98.1
3.4 | 22.8 | 2.8 | 3.3 | Sulfuric Acid | Ascorbic Acid | 2 | 3.890091 | 300 | 80 | 97.91 | 96.3 |  | 98.02
3.4 | 22.8 | 2.8 | 3.3 | Sulfuric Acid | Ascorbic Acid | 2 | 1.300214 | 300 | 80 | 95.43 | 92.77 |  | 97.25
3.4 | 22.8 | 2.8 | 3.3 | Sulfuric Acid | Ascorbic Acid | 2 | 0 | 300 | 80 | 88.17 | 81 |  | 90.09
3.4 | 22.8 | 2.8 | 3.3 | Sulfuric Acid | Ascorbic Acid | 2 | 0 | 300 | 80 | 89.69 | 81 |  | 90.34
3.4 | 22.8 | 2.8 | 3.3 | Sulfuric Acid | Ascorbic Acid | 2 | 1.407454 | 300 | 80 | 94.95 | 92.8 |  | 98.63
3.4 | 22.8 | 2.8 | 3.3 | Sulfuric Acid | Ascorbic Acid | 2 | 8.344358 | 300 | 80 | 97.38 | 96.07 |  | 98.63
3.4 | 22.8 | 2.8 | 3.3 | Sulfuric Acid | Ascorbic Acid | 2 | 4.81069 | 300 | 80 | 96.43 | 95.86 |  | 98.8
3.4 | 22.8 | 2.8 | 3.3 | Sulfuric Acid | Ascorbic Acid | 2 | 0.5050069 | 300 | 80 | 94.39 | 93.03 |  | 97.28
3.4 | 22.8 | 2.8 | 3.3 | Sulfuric Acid | Ascorbic Acid | 2 | 0.6147679 | 300 | 80 | 95.16 | 93.39 |  | 98.08
3.4 | 22.8 | 2.8 | 3.3 | Sulfuric Acid | Ascorbic Acid | 2 | 0 | 300 | 80 | 88.73 | 81 |  | 91.76
3.4 | 22.8 | 2.8 | 3.3 | Sulfuric Acid | Ascorbic Acid | 2 | 11.85416 | 300 | 80 | 97.32 | 97.07 |  | 98.34
3.4 | 22.8 | 2.8 | 3.3 | Sulfuric Acid | Ascorbic Acid | 2 | 12 | 300 | 80 | 97.38 | 96.61 |  | 99.65
3.4 | 22.8 | 2.8 | 3.3 | Sulfuric Acid | Ascorbic Acid | 2 | 4.522715 | 300 | 80 | 96.51 | 96.32 |  | 98.97
3.4 | 22.8 | 2.8 | 3.3 | Sulfuric Acid | Ascorbic Acid | 2 | 3.052012 | 300 | 80 | 97.31 | 96.26 |  | 97.99
3.4 | 22.8 | 2.8 | 3.3 | Sulfuric Acid | Ascorbic Acid | 2 | 8.641424 | 300 | 80 | 97.97 | 96.12 |  | 98.99
3.4 | 22.8 | 2.8 | 3.3 | Sulfuric Acid | Ascorbic Acid | 2 | 0.5378932 | 300 | 80 | 95.25 | 92.6 |  | 97.95
3.4 | 22.8 | 2.8 | 3.3 | Sulfuric Acid | Ascorbic Acid | 2 | 12 | 300 | 80 | 97.2 | 95.73 |  | 99.72
3.4 | 22.8 | 2.8 | 3.3 | Sulfuric Acid | Ascorbic Acid | 2 | 0.05778545 | 300 | 80 | 94.67 | 92.44 |  | 91.08
3.4 | 22.8 | 2.8 | 3.3 | Sulfuric Acid | Ascorbic Acid | 2 | 11.82656 | 300 | 80 | 96.63 | 97.15 |  | 99.06
3.4 | 22.8 | 2.8 | 3.3 | Sulfuric Acid | Ascorbic Acid | 2 | 2.106415 | 300 | 80 | 93.5 | 91.72 |  | 97.49
3.4 | 22.8 | 2.8 | 3.3 | Sulfuric Acid | Ascorbic Acid | 2 | 1.450968 | 300 | 80 | 95.81 | 92.55 |  | 98.43
3.4 | 22.8 | 2.8 | 3.3 | Sulfuric Acid | Ascorbic Acid | 2 | 2.04058 | 300 | 80 | 94.28 | 92.43 |  | 97.22
3.4 | 22.8 | 2.8 | 3.3 | Sulfuric Acid | Ascorbic Acid | 2 | 0 | 300 | 80 | 88.5 | 81 |  | 90.88
3.4 | 22.8 | 2.8 | 3.3 | Sulfuric Acid | Ascorbic Acid | 2 | 0 | 300 | 80 | 88.62 | 81 |  | 92.27
2.87 | 23.67 | 0 | 0.26 | Sulfuric Acid | Hydrogen Peroxide | 1 | 4.979389 | 60 | 74 | 82.68 | 49.31
2.87 | 23.67 | 0 | 0.26 | Sulfuric Acid | Hydrogen Peroxide | 2.023315 | 4.787357 | 61 | 75 | 96.5 | 58.67
2.87 | 23.67 | 0 | 0.26 | Sulfuric Acid | Hydrogen Peroxide | 2.027162 | 5.568592 | 60 | 75 | 92.04 | 75.3
2.87 | 23.67 | 0 | 0.26 | Sulfuric Acid | Hydrogen Peroxide | 1.977191 | 4.78731 | 74 | 80 | 100 | 75.3
2.87 | 23.67 | 0 | 0.26 | Sulfuric Acid | Hydrogen Peroxide | 1.979548 | 5.569312 | 75 | 74 | 94.41 | 74.96
2.87 | 23.67 | 0 | 0.26 | Sulfuric Acid | Hydrogen Peroxide | 2.009141 | 0 | 74 | 77 | 73.59 | 42.99
2.87 | 23.67 | 0 | 0.26 | Sulfuric Acid | Hydrogen Peroxide | 1.9748 | 0 | 75 | 76 | 68.69 | 39.41
2.87 | 23.67 | 0 | 0.26 | Sulfuric Acid | Hydrogen Peroxide | 2.022198 | 9.869044 | 75 | 75 | 96.14 | 75.3
2.87 | 23.67 | 0 | 0.26 | Sulfuric Acid | Hydrogen Peroxide | 1 | 5.247794 | 61 | 76 | 80.5 | 63.56
2.87 | 23.67 | 0 | 0.26 | Sulfuric Acid | Hydrogen Peroxide | 2.202239 | 5.184187 | 61 | 74 | 98.2 | 75.3
2.87 | 23.67 | 0 | 0.26 | Sulfuric Acid | Hydrogen Peroxide | 1.974799 | 5.361113 | 74 | 65 | 88.42 | 72.8
2.87 | 23.67 | 0 | 0.26 | Sulfuric Acid | Hydrogen Peroxide | 3 | 5.133415 | 60 | 74 | 99.77 | 75.3
2.87 | 23.67 | 0 | 0.26 | Sulfuric Acid | Hydrogen Peroxide | 2.933096 | 5.330657 | 61 | 76 | 100 | 66.42
2.87 | 23.67 | 0 | 0.26 | Sulfuric Acid | Hydrogen Peroxide | 3 | 4.551068 | 60 | 74 | 98.92 | 69.85
2.87 | 23.67 | 0 | 0.26 | Sulfuric Acid | Hydrogen Peroxide | 1.073347 | 5.194399 | 61 | 74 | 93.12 | 75.3
2.87 | 23.67 | 0 | 0.26 | Sulfuric Acid | Hydrogen Peroxide | 2.041926 | 5.804103 | 75 | 65 | 92.18 | 75.3
2.87 | 23.67 | 0 | 0.26 | Sulfuric Acid | Hydrogen Peroxide | 1 | 4.160004 | 60 | 76 | 87.46 | 62.59
2.87 | 23.67 | 0 | 0.26 | Sulfuric Acid | Hydrogen Peroxide | 1.92476 | 5.244504 | 60 | 76 | 98.62 | 58.73
2.87 | 23.67 | 0 | 0.26 | Sulfuric Acid | Hydrogen Peroxide | 2.168617 | 5.33839 | 75 | 75 | 97.6 | 67.96
2.87 | 23.67 | 0 | 0.26 | Sulfuric Acid | Hydrogen Peroxide | 1.923653 | 5.730593 | 60 | 76 | 98.42 | 62.69
2.87 | 23.67 | 0 | 0.26 | Sulfuric Acid | Hydrogen Peroxide | 1.06409 | 5.363023 | 61 | 75 | 88.12 | 75.3
2.87 | 23.67 | 0 | 0.26 | Sulfuric Acid | Hydrogen Peroxide | 1.905533 | 5.050158 | 61 | 75 | 94.91 | 75.3
2.87 | 23.67 | 0 | 0.26 | Sulfuric Acid | Hydrogen Peroxide | 2.100838 | 5.215037 | 75 | 66 | 89.14 | 60.33
2.87 | 23.67 | 0 | 0.26 | Sulfuric Acid | Hydrogen Peroxide | 1.93136 | 4.632481 | 75 | 75 | 89.24 | 59.05
2.87 | 23.67 | 0 | 0.26 | Sulfuric Acid | Hydrogen Peroxide | 1.903681 | 4.806016 | 75 | 74 | 100 | 61.97
2.87 | 23.67 | 0 | 0.26 | Sulfuric Acid | Hydrogen Peroxide | 1.928766 | 4.332149 | 60 | 75 | 100 | 64.37
2.87 | 23.67 | 0 | 0.26 | Sulfuric Acid | Hydrogen Peroxide | 1.94462 | 5.743515 | 75 | 76 | 98.32 | 68.37
2.87 | 23.67 | 0 | 0.26 | Sulfuric Acid | Hydrogen Peroxide | 2.040467 | 5.225079 | 75 | 65 | 91.87 | 75.3
2.87 | 23.67 | 0 | 0.26 | Sulfuric Acid | Hydrogen Peroxide | 2.006938 | 9.541944 | 74 | 76 | 100 | 60.08
2.87 | 23.67 | 0 | 0.26 | Sulfuric Acid | Hydrogen Peroxide | 2.890484 | 5.135678 | 61 | 75 | 92.9 | 75.3
2.87 | 23.67 | 0 | 0.26 | Sulfuric Acid | Hydrogen Peroxide | 1.997205 | 5.579674 | 75 | 75 | 100 | 59.86
2.87 | 23.67 | 0 | 0.26 | Sulfuric Acid | Hydrogen Peroxide | 1.88565 | 5.496396 | 75 | 65 | 86.89 | 53.29
2.87 | 23.67 | 0 | 0.26 | Sulfuric Acid | Hydrogen Peroxide | 2.064356 | 4.536181 | 75 | 80 | 100 | 75.3
2.87 | 23.67 | 0 | 0.26 | Sulfuric Acid | Hydrogen Peroxide | 2.08269 | 3.433081 | 60 | 76 | 96.89 | 75.3
2.87 | 23.67 | 0 | 0.26 | Sulfuric Acid | Hydrogen Peroxide | 1.997605 | 0.197693 | 75 | 75 | 88.53 | 63.89
2.87 | 23.67 | 0 | 0.26 | Sulfuric Acid | Hydrogen Peroxide | 2.027165 | 4.556565 | 74 | 75 | 96.76 | 74.67
2.87 | 23.67 | 0 | 0.26 | Sulfuric Acid | Hydrogen Peroxide | 1.175212 | 5.311164 | 60 | 75 | 100 | 71.28
2.87 | 23.67 | 0 | 0.26 | Sulfuric Acid | Hydrogen Peroxide | 1.98424 | 5.475135 | 75 | 76 | 95.46 | 71.69
2.87 | 23.67 | 0 | 0.26 | Sulfuric Acid | Hydrogen Peroxide | 1.905574 | 5.556817 | 60 | 76 | 100 | 55.99
2.87 | 23.67 | 0 | 0.26 | Sulfuric Acid | Hydrogen Peroxide | 2.05792 | 5.87237 | 60 | 76 | 100 | 43.01
2.87 | 23.67 | 0 | 0.26 | Sulfuric Acid | Hydrogen Peroxide | 1.886735 | 5.618178 | 75 | 65 | 90.38 | 59.47
2.87 | 23.67 | 0 | 0.26 | Sulfuric Acid | Hydrogen Peroxide | 1.978943 | 5.874774 | 75 | 78 | 99.89 | 75.3
2.87 | 23.67 | 0 | 0.26 | Sulfuric Acid | Hydrogen Peroxide | 1.940101 | 5.68953 | 75 | 76 | 94.81 | 75.3
2.87 | 23.67 | 0 | 0.26 | Sulfuric Acid | Hydrogen Peroxide | 1.929818 | 5.733109 | 75 | 75 | 86.75 | 67.32
2.87 | 23.67 | 0 | 0.26 | Sulfuric Acid | Hydrogen Peroxide | 1.974991 | 0 | 75 | 75 | 76.16 | 31.03
2.87 | 23.67 | 0 | 0.26 | Sulfuric Acid | Hydrogen Peroxide | 2.089989 | 4.355337 | 75 | 76 | 95.58 | 73.54
2.87 | 23.67 | 0 | 0.26 | Sulfuric Acid | Hydrogen Peroxide | 2.110567 | 6.241135 | 75 | 66 | 94.56 | 74.01
2.87 | 23.67 | 0 | 0.26 | Sulfuric Acid | Hydrogen Peroxide | 2.092621 | 5.031476 | 75 | 76 | 98.99 | 75.3
2.87 | 23.67 | 0 | 0.26 | Sulfuric Acid | Hydrogen Peroxide | 2.033635 | 5.614354 | 75 | 76 | 100 | 42.51
2.87 | 23.67 | 0 | 0.26 | Sulfuric Acid | Hydrogen Peroxide | 1.974228 | 4.724863 | 75 | 74 | 100 | 75.3
2.87 | 23.67 | 0 | 0.26 | Sulfuric Acid | Hydrogen Peroxide | 1.764218 | 0.4819612 | 75 | 74 | 76.87 | 75.3
2.87 | 23.67 | 0 | 0.26 | Sulfuric Acid | Hydrogen Peroxide | 2.036766 | 3.777518 | 75 | 73 | 100 | 68.43
2.87 | 23.67 | 0 | 0.26 | Sulfuric Acid | Hydrogen Peroxide | 1.772067 | 9.794778 | 74 | 75 | 96.67 | 62.8
2.87 | 23.67 | 0 | 0.26 | Sulfuric Acid | Hydrogen Peroxide | 1 | 4.950794 | 61 | 76 | 88.91 | 63.18
2.87 | 23.67 | 0 | 0.26 | Sulfuric Acid | Hydrogen Peroxide | 1.983833 | 5.231304 | 75 | 66 | 91.55 | 74.15
2.87 | 23.67 | 0 | 0.26 | Sulfuric Acid | Hydrogen Peroxide | 2.026458 | 10 | 74 | 76 | 100 | 71.68
2.87 | 23.67 | 0 | 0.26 | Sulfuric Acid | Hydrogen Peroxide | 1.954892 | 4.452929 | 75 | 80 | 98.35 | 75.3
2.87 | 23.67 | 0 | 0.26 | Sulfuric Acid | Hydrogen Peroxide | 2.153553 | 10 | 75 | 75 | 94.77 | 69.44
2.87 | 23.67 | 0 | 0.26 | Sulfuric Acid | Hydrogen Peroxide | 1.04621 | 5.613333 | 61 | 74 | 82.29 | 56.77
2.87 | 23.67 | 0 | 0.26 | Sulfuric Acid | Hydrogen Peroxide | 1.975059 | 6.172956 | 75 | 75 | 90.53 | 75.3
2.87 | 23.67 | 0 | 0.26 | Sulfuric Acid | Hydrogen Peroxide | 2.138631 | 0.353314 | 75 | 74 | 83.63 | 72.26
2.87 | 23.67 | 0 | 0.26 | Sulfuric Acid | Hydrogen Peroxide | 2.156511 | 4.770247 | 75 | 80 | 93.23 | 75.3
2.87 | 23.67 | 0 | 0.26 | Sulfuric Acid | Hydrogen Peroxide | 2.051256 | 0 | 75 | 74 | 67 | 56.78
2.87 | 23.67 | 0 | 0.26 | Sulfuric Acid | Hydrogen Peroxide | 1.922474 | 5.914601 | 75 | 75 | 98.58 | 53.18
2.87 | 23.67 | 0 | 0.26 | Sulfuric Acid | Hydrogen Peroxide | 2.944973 | 5.368671 | 60 | 74 | 100 | 62.24
2.87 | 23.67 | 0 | 0.26 | Sulfuric Acid | Hydrogen Peroxide | 1.855326 | 9.989012 | 75 | 75 | 97.98 | 70.96
2.87 | 23.67 | 0 | 0.26 | Sulfuric Acid | Hydrogen Peroxide | 1.995758 | 4.190091 | 75 | 80 | 97.49 | 65.94
2.87 | 23.67 | 0 | 0.26 | Sulfuric Acid | Hydrogen Peroxide | 1.894996 | 4.534408 | 74 | 80 | 94.91 | 69.49
2.87 | 23.67 | 0 | 0.26 | Sulfuric Acid | Hydrogen Peroxide | 2.967093 | 5.31566 | 60 | 74 | 97.13 | 75.3
2.87 | 23.67 | 0 | 0.26 | Sulfuric Acid | Hydrogen Peroxide | 2.02606 | 5.176917 | 74 | 75 | 94.06 | 68.56
2.87 | 23.67 | 0 | 0.26 | Sulfuric Acid | Hydrogen Peroxide | 2.801629 | 4.026834 | 60 | 75 | 98.4 | 50.54
2.87 | 23.67 | 0 | 0.26 | Sulfuric Acid | Hydrogen Peroxide | 1.873626 | 5.316306 | 75 | 75 | 90.64 | 65.55
2.87 | 23.67 | 0 | 0.26 | Sulfuric Acid | Hydrogen Peroxide | 1 | 4.215782 | 61 | 76 | 90.67 | 66.4
2.87 | 23.67 | 0 | 0.26 | Sulfuric Acid | Hydrogen Peroxide | 1 | 5.677005 | 60 | 75 | 81.73 | 52.8
2.87 | 23.67 | 0 | 0.26 | Sulfuric Acid | Hydrogen Peroxide | 1.950611 | 5.104278 | 61 | 75 | 99.05 | 75.3
2.87 | 23.67 | 0 | 0.26 | Sulfuric Acid | Hydrogen Peroxide | 1.972948 | 9.768289 | 75 | 75 | 100 | 75.3
2.87 | 23.67 | 0 | 0.26 | Sulfuric Acid | Hydrogen Peroxide | 1.929381 | 5.495077 | 75 | 74 | 98.98 | 68.67
2.87 | 23.67 | 0 | 0.26 | Sulfuric Acid | Hydrogen Peroxide | 1.85506 | 5.17675 | 75 | 80 | 100 | 60.45
2.87 | 23.67 | 0 | 0.26 | Sulfuric Acid | Hydrogen Peroxide | 2.946525 | 5.662464 | 61 | 77 | 90.87 | 67.03
2.87 | 23.67 | 0 | 0.26 | Sulfuric Acid | Hydrogen Peroxide | 2.978683 | 5.040238 | 60 | 75 | 97.5 | 64.93
2.87 | 23.67 | 0 | 0.26 | Sulfuric Acid | Hydrogen Peroxide | 2.968961 | 5.06941 | 60 | 75 | 100 | 67.86
2.87 | 23.67 | 0 | 0.26 | Sulfuric Acid | Hydrogen Peroxide | 2.01118 | 4.857375 | 60 | 74 | 99.61 | 75.3
2.87 | 23.67 | 0 | 0.26 | Sulfuric Acid | Hydrogen Peroxide | 3 | 5.131484 | 61 | 73 | 100 | 75.3
2.87 | 23.67 | 0 | 0.26 | Sulfuric Acid | Hydrogen Peroxide | 3 | 5.848975 | 60 | 74 | 100 | 75.3
2.87 | 23.67 | 0 | 0.26 | Sulfuric Acid | Hydrogen Peroxide | 1.936645 | 4.748618 | 75 | 80 | 100 | 69.62
2.87 | 23.67 | 0 | 0.26 | Sulfuric Acid | Hydrogen Peroxide | 2.84242 | 5.323978 | 60 | 75 | 97.4 | 75.3
2.87 | 23.67 | 0 | 0.26 | Sulfuric Acid | Hydrogen Peroxide | 3 | 4.559778 | 61 | 76 | 95.55 | 75.3
2.87 | 23.67 | 0 | 0.26 | Sulfuric Acid | Hydrogen Peroxide | 2.038545 | 3.966634 | 75 | 65 | 87.28 | 70.36
2.87 | 23.67 | 0 | 0.26 | Sulfuric Acid | Hydrogen Peroxide | 1.904534 | 5.103729 | 75 | 73 | 95.21 | 75.3
2.87 | 23.67 | 0 | 0.26 | Sulfuric Acid | Hydrogen Peroxide | 2.027771 | 0.1852027 | 75 | 74 | 82.23 | 58.48
2.87 | 23.67 | 0 | 0.26 | Sulfuric Acid | Hydrogen Peroxide | 2.106799 | 4.944974 | 75 | 80 | 95.52 | 50.42
2.87 | 23.67 | 0 | 0.26 | Sulfuric Acid | Hydrogen Peroxide | 2.172918 | 9.252008 | 75 | 75 | 100 | 64.03
2.87 | 23.67 | 0 | 0.26 | Sulfuric Acid | Hydrogen Peroxide | 2.025061 | 5.152151 | 75 | 75 | 100 | 75.3
2.87 | 23.67 | 0 | 0.26 | Sulfuric Acid | Hydrogen Peroxide | 2.105967 | 5.133157 | 75 | 65 | 92.99 | 69.6
2.87 | 23.67 | 0 | 0.26 | Sulfuric Acid | Hydrogen Peroxide | 1.87904 | 9.55561 | 75 | 76 | 96.76 | 69.17
2.87 | 23.67 | 0 | 0.26 | Sulfuric Acid | Hydrogen Peroxide | 1.99641 | 4.323254 | 75 | 65 | 93.44 | 59.74
2.87 | 23.67 | 0 | 0.26 | Sulfuric Acid | Hydrogen Peroxide | 1 | 4.873806 | 60 | 75 | 85.47 | 30.94
2.87 | 23.67 | 0 | 0.26 | Sulfuric Acid | Hydrogen Peroxide | 2.034257 | 5.326465 | 75 | 75 | 97.34 | 75.3
2.87 | 23.67 | 0 | 0.26 | Sulfuric Acid | Hydrogen Peroxide | 2.161119 | 5.208327 | 60 | 75 | 97.04 | 67.91
2.87 | 23.67 | 0 | 0.26 | Sulfuric Acid | Hydrogen Peroxide | 2.024989 | 4.559582 | 60 | 74 | 96.63 | 65.79
2.87 | 23.67 | 0 | 0.26 | Sulfuric Acid | Hydrogen Peroxide | 1.906231 | 5.068463 | 75 | 75 | 99.76 | 62.84
2.87 | 23.67 | 0 | 0.26 | Sulfuric Acid | Hydrogen Peroxide | 1.873656 | 5.443563 | 75 | 76 | 97.71 | 75.3
2.87 | 23.67 | 0 | 0.26 | Sulfuric Acid | Hydrogen Peroxide | 2.164578 | 4.413667 | 75 | 80 | 96.43 | 75.3
2.87 | 23.67 | 0 | 0.26 | Sulfuric Acid | Hydrogen Peroxide | 2.051379 | 5.031578 | 60 | 76 | 94.21 | 59.6
2.87 | 23.67 | 0 | 0.26 | Sulfuric Acid | Hydrogen Peroxide | 2.044808 | 5.66982 | 61 | 74 | 98.85 | 75.3
2.87 | 23.67 | 0 | 0.26 | Sulfuric Acid | Hydrogen Peroxide | 1.965627 | 4.362534 | 74 | 74 | 99.43 | 68.91
2.87 | 23.67 | 0 | 0.26 | Sulfuric Acid | Hydrogen Peroxide | 2.026786 | 5.577763 | 75 | 76 | 96.29 | 63.5
2.87 | 23.67 | 0 | 0.26 | Sulfuric Acid | Hydrogen Peroxide | 1.901304 | 10 | 74 | 76 | 93.36 | 67.45
2.87 | 23.67 | 0 | 0.26 | Sulfuric Acid | Hydrogen Peroxide | 2.03872 | 4.888897 | 75 | 65 | 94.32 | 60.14
2.87 | 23.67 | 0 | 0.26 | Sulfuric Acid | Hydrogen Peroxide | 1.882513 | 0 | 75 | 75 | 75.98 | 27.06
2.87 | 23.67 | 0 | 0.26 | Sulfuric Acid | Hydrogen Peroxide | 1.964071 | 5.516547 | 60 | 74 | 89.22 | 75.3
2.87 | 23.67 | 0 | 0.26 | Sulfuric Acid | Hydrogen Peroxide | 1.935711 | 4.906935 | 75 | 76 | 100 | 67.77
2.87 | 23.67 | 0 | 0.26 | Sulfuric Acid | Hydrogen Peroxide | 1.674263 | 3.823437 | 74 | 76 | 97.81 | 75.3
2.87 | 23.67 | 0 | 0.26 | Sulfuric Acid | Hydrogen Peroxide | 2.965323 | 4.950603 | 60 | 74 | 99.26 | 74.12
2.87 | 23.67 | 0 | 0.26 | Sulfuric Acid | Hydrogen Peroxide | 1.910113 | 5.235202 | 75 | 65 | 93.36 | 74.73
2.87 | 23.67 | 0 | 0.26 | Sulfuric Acid | Hydrogen Peroxide | 1.978961 | 5.370042 | 60 | 76 | 100 | 47.78
2.87 | 23.67 | 0 | 0.26 | Sulfuric Acid | Hydrogen Peroxide | 2.000172 | 4.559685 | 74 | 65 | 93.28 | 59.53
2.87 | 23.67 | 0 | 0.26 | Sulfuric Acid | Hydrogen Peroxide | 2.176793 | 4.865099 | 61 | 76 | 98.17 | 75.3
2.87 | 23.67 | 0 | 0.26 | Sulfuric Acid | Hydrogen Peroxide | 1.030471 | 5.488454 | 60 | 75 | 78.34 | 38.4
2.87 | 23.67 | 0 | 0.26 | Sulfuric Acid | Hydrogen Peroxide | 2.033411 | 9.970001 | 75 | 75 | 90.09 | 74.76
2.87 | 23.67 | 0 | 0.26 | Sulfuric Acid | Hydrogen Peroxide | 2.049561 | 4.235631 | 75 | 75 | 100 | 55.37
2.87 | 23.67 | 0 | 0.26 | Sulfuric Acid | Hydrogen Peroxide | 2.087181 | 10 | 75 | 75 | 100 | 70.85
2.87 | 23.67 | 0 | 0.26 | Sulfuric Acid | Hydrogen Peroxide | 2.045428 | 9.892944 | 75 | 76 | 95.18 | 75.3
2.87 | 23.67 | 0 | 0.26 | Sulfuric Acid | Hydrogen Peroxide | 2.028171 | 5.545609 | 74 | 66 | 88.03 | 75.3
2.87 | 23.67 | 0 | 0.26 | Sulfuric Acid | Hydrogen Peroxide | 2.071125 | 0 | 75 | 76 | 69.31 | 25.8
2.87 | 23.67 | 0 | 0.26 | Sulfuric Acid | Hydrogen Peroxide | 2.757337 | 4.939507 | 61 | 75 | 96.01 | 75.3
2.87 | 23.67 | 0 | 0.26 | Sulfuric Acid | Hydrogen Peroxide | 2.208905 | 5.254868 | 60 | 75 | 100 | 75.3
2.87 | 23.67 | 0 | 0.26 | Sulfuric Acid | Hydrogen Peroxide | 2.158973 | 4.956428 | 74 | 65 | 89.99 | 75.3
2.87 | 23.67 | 0 | 0.26 | Sulfuric Acid | Hydrogen Peroxide | 1.021714 | 4.408497 | 60 | 75 | 85.89 | 69.97
2.87 | 23.67 | 0 | 0.26 | Sulfuric Acid | Hydrogen Peroxide | 1.858699 | 3.806598 | 60 | 76 | 100 | 55.66
2.87 | 23.67 | 0 | 0.26 | Sulfuric Acid | Hydrogen Peroxide | 1.121035 | 5.761633 | 60 | 76 | 84.65 | 72.15
2.87 | 23.67 | 0 | 0.26 | Sulfuric Acid | Hydrogen Peroxide | 1 | 5.124019 | 60 | 75 | 86.32 | 69.85
2.87 | 23.67 | 0 | 0.26 | Sulfuric Acid | Hydrogen Peroxide | 2.053384 | 5.583401 | 60 | 74 | 93.16 | 68.14
2.87 | 23.67 | 0 | 0.26 | Sulfuric Acid | Hydrogen Peroxide | 1.871709 | 10 | 75 | 76 | 97.45 | 75.3
2.87 | 23.67 | 0 | 0.26 | Sulfuric Acid | Hydrogen Peroxide | 2.222641 | 5.298423 | 75 | 75 | 97.83 | 60.57
2.87 | 23.67 | 0 | 0.26 | Sulfuric Acid | Hydrogen Peroxide | 2.855778 | 4.839331 | 61 | 75 | 100 | 75.06
2.87 | 23.67 | 0 | 0.26 | Sulfuric Acid | Hydrogen Peroxide | 2.006899 | 0.2448835 | 75 | 76 | 83.62 | 38.62
2.87 | 23.67 | 0 | 0.26 | Sulfuric Acid | Hydrogen Peroxide | 1.787781 | 5.716268 | 75 | 75 | 95.58 | 59.78
3.14 | 29.49 | 0 | 0.02 | Sulfuric Acid | Hydrogen Peroxide | 1.1 | 0.9091608 | 60 | 65 | 77.77 | 85
3.14 | 29.49 | 0 | 0.02 | Sulfuric Acid | Hydrogen Peroxide | 1.1 | 2.674846 | 60 | 65 | 87.31 | 85
3.14 | 29.49 | 0 | 0.02 | Sulfuric Acid | Hydrogen Peroxide | 1.1 | 0 | 60 | 65 | 23.77 | 47
3.14 | 29.49 | 0 | 0.02 | Sulfuric Acid | Hydrogen Peroxide | 1.1 | 3.082414 | 60 | 65 | 88.39 | 85
3.14 | 29.49 | 0 | 0.02 | Sulfuric Acid | Hydrogen Peroxide | 1.1 | 4.978443 | 60 | 65 | 88.91 | 75.61
3.14 | 29.49 | 0 | 0.02 | Sulfuric Acid | Hydrogen Peroxide | 1.1 | 0.01523439 | 60 | 65 | 47.89 | 85
3.14 | 29.49 | 0 | 0.02 | Sulfuric Acid | Hydrogen Peroxide | 1.1 | 1.182992 | 60 | 65 | 84.94 | 63.35
3.14 | 29.49 | 0 | 0.02 | Sulfuric Acid | Hydrogen Peroxide | 1.1 | 0 | 60 | 65 | 20.45 | 47
3.14 | 29.49 | 0 | 0.02 | Sulfuric Acid | Hydrogen Peroxide | 1.1 | 2.339794 | 60 | 65 | 76.96 | 58.06
3.14 | 29.49 | 0 | 0.02 | Sulfuric Acid | Hydrogen Peroxide | 1.1 | 3.752682 | 60 | 65 | 85.58 | 79.74
3.14 | 29.49 | 0 | 0.02 | Sulfuric Acid | Hydrogen Peroxide | 1.1 | 3.482001 | 60 | 65 | 87.72 | 85
3.14 | 29.49 | 0 | 0.02 | Sulfuric Acid | Hydrogen Peroxide | 1.1 | 0.2782597 | 60 | 65 | 53.66 | 75.99
3.14 | 29.49 | 0 | 0.02 | Sulfuric Acid | Hydrogen Peroxide | 1.1 | 2.911001 | 60 | 65 | 85.06 | 79.16
3.14 | 29.49 | 0 | 0.02 | Sulfuric Acid | Hydrogen Peroxide | 1.1 | 3.92767 | 60 | 65 | 85.52 | 84.18
3.14 | 29.49 | 0 | 0.02 | Sulfuric Acid | Hydrogen Peroxide | 1.1 | 5 | 60 | 65 | 87.12 | 73.51
3.14 | 29.49 | 0 | 0.02 | Sulfuric Acid | Hydrogen Peroxide | 1.1 | 5 | 60 | 65 | 79.51 | 78.8
3.14 | 29.49 | 0 | 0.02 | Sulfuric Acid | Hydrogen Peroxide | 1.1 | 2.273637 | 60 | 65 | 91.67 | 82.19
3.14 | 29.49 | 0 | 0.02 | Sulfuric Acid | Hydrogen Peroxide | 1.1 | 3.664852 | 60 | 65 | 86.88 | 68.89
3.14 | 29.49 | 0 | 0.02 | Sulfuric Acid | Hydrogen Peroxide | 1.1 | 0.1093607 | 60 | 65 | 47.32 | 71.23
3.14 | 29.49 | 0 | 0.02 | Sulfuric Acid | Hydrogen Peroxide | 1.1 | 0.4708714 | 60 | 65 | 53.84 | 84.6
3.14 | 29.49 | 0 | 0.02 | Sulfuric Acid | Hydrogen Peroxide | 1.1 | 3.955675 | 60 | 65 | 89.21 | 85
3.14 | 29.49 | 0 | 0.02 | Sulfuric Acid | Hydrogen Peroxide | 1.1 | 1.363478 | 60 | 65 | 79.5 | 85
3.14 | 29.49 | 0 | 0.02 | Sulfuric Acid | Hydrogen Peroxide | 1.1 | 0 | 60 | 65 | 29.56 | 49.81
3.14 | 29.49 | 0 | 0.02 | Sulfuric Acid | Hydrogen Peroxide | 1.1 | 3.600191 | 60 | 65 | 85.96 | 82.05
3.14 | 29.49 | 0 | 0.02 | Sulfuric Acid | Hydrogen Peroxide | 1.1 | 2.055199 | 60 | 65 | 86.31 | 85
3.14 | 29.49 | 0 | 0.02 | Sulfuric Acid | Hydrogen Peroxide | 1.1 | 0.3468573 | 60 | 65 | 48.4 | 69.96
3.14 | 29.49 | 0 | 0.02 | Sulfuric Acid | Hydrogen Peroxide | 1.1 | 1.081349 | 60 | 65 | 83 | 71.58
3.14 | 29.49 | 0 | 0.02 | Sulfuric Acid | Hydrogen Peroxide | 1.1 | 2.523846 | 60 | 65 | 87.88 | 76.69
3.14 | 29.49 | 0 | 0.02 | Sulfuric Acid | Hydrogen Peroxide | 1.1 | 0.5792179 | 60 | 65 | 60.68 | 63.37
3.14 | 29.49 | 0 | 0.02 | Sulfuric Acid | Hydrogen Peroxide | 1.1 | 1.024437 | 60 | 65 | 87.21 | 83.35
3.14 | 29.49 | 0 | 0.02 | Sulfuric Acid | Hydrogen Peroxide | 1.1 | 2.705189 | 60 | 65 | 95.14 | 85
3.14 | 29.49 | 0 | 0.02 | Sulfuric Acid | Hydrogen Peroxide | 1.1 | 5 | 60 | 65 | 76.39 | 67.01
3.14 | 29.49 | 0 | 0.02 | Sulfuric Acid | Hydrogen Peroxide | 1.1 | 4.048999 | 60 | 65 | 87.54 | 82.92
3.14 | 29.49 | 0 | 0.02 | Sulfuric Acid | Hydrogen Peroxide | 1.1 | 0.8775606 | 60 | 65 | 68.4 | 72.08
3.14 | 29.49 | 0 | 0.02 | Sulfuric Acid | Hydrogen Peroxide | 1.1 | 1.453689 | 60 | 65 | 80.93 | 67.68
3.14 | 29.49 | 0 | 0.02 | Sulfuric Acid | Hydrogen Peroxide | 1.1 | 5 | 60 | 65 | 91.46 | 85
3.14 | 29.49 | 0 | 0.02 | Sulfuric Acid | Hydrogen Peroxide | 1.1 | 1.302898 | 60 | 65 | 84.57 | 67.57
3.14 | 29.49 | 0 | 0.02 | Sulfuric Acid | Hydrogen Peroxide | 1.1 | 3.230145 | 60 | 65 | 88.5 | 64.04
3.14 | 29.49 | 0 | 0.02 | Sulfuric Acid | Hydrogen Peroxide | 1.1 | 3.962482 | 60 | 65 | 96.35 | 80.5
3.14 | 29.49 | 0 | 0.02 | Sulfuric Acid | Hydrogen Peroxide | 1.1 | 0 | 60 | 65 | 29.9 | 49.08
3.14 | 29.49 | 0 | 0.02 | Sulfuric Acid | Hydrogen Peroxide | 1.1 | 1.925595 | 60 | 65 | 78.32 | 84.7
3.14 | 29.49 | 0 | 0.02 | Sulfuric Acid | Hydrogen Peroxide | 1.1 | 4.170276 | 60 | 65 | 84.48 | 85
3.14 | 29.49 | 0 | 0.02 | Sulfuric Acid | Hydrogen Peroxide | 1.1 | 0 | 60 | 65 | 31.18 | 47
3.14 | 29.49 | 0 | 0.02 | Sulfuric Acid | Hydrogen Peroxide | 1.1 | 4.431258 | 60 | 65 | 83.02 | 71.71
3.14 | 29.49 | 0 | 0.02 | Sulfuric Acid | Hydrogen Peroxide | 1.1 | 1.813533 | 60 | 65 | 77.36 | 85
3.14 | 29.49 | 0 | 0.02 | Sulfuric Acid | Hydrogen Peroxide | 1.1 | 0.05361877 | 60 | 65 | 41.91 | 82.55
3.14 | 29.49 | 0 | 0.02 | Sulfuric Acid | Hydrogen Peroxide | 1.1 | 0 | 60 | 65 | 27.46 | 54.9
3.14 | 29.49 | 0 | 0.02 | Sulfuric Acid | Hydrogen Peroxide | 1.1 | 3.887302 | 60 | 65 | 85.98 | 71.69
3.14 | 29.49 | 0 | 0.02 | Sulfuric Acid | Hydrogen Peroxide | 1.1 | 1.543087 | 60 | 65 | 73.55 | 85
3.14 | 29.49 | 0 | 0.02 | Sulfuric Acid | Hydrogen Peroxide | 1.1 | 4.890236 | 60 | 65 | 89.97 | 83.58
3.14 | 29.49 | 0 | 0.02 | Sulfuric Acid | Hydrogen Peroxide | 1.1 | 0 | 60 | 65 | 24.27 | 48.21
3.14 | 29.49 | 0 | 0.02 | Sulfuric Acid | Hydrogen Peroxide | 1.1 | 1.833967 | 60 | 65 | 87.56 | 70.99
3.14 | 29.49 | 0 | 0.02 | Sulfuric Acid | Hydrogen Peroxide | 1.1 | 3.01026 | 60 | 65 | 88.66 | 79.22
3.14 | 29.49 | 0 | 0.02 | Sulfuric Acid | Hydrogen Peroxide | 1.1 | 3.974673 | 60 | 65 | 92.12 | 85
3.14 | 29.49 | 0 | 0.02 | Sulfuric Acid | Hydrogen Peroxide | 1.1 | 3.720187 | 60 | 65 | 89.44 | 66.17
3.14 | 29.49 | 0 | 0.02 | Sulfuric Acid | Hydrogen Peroxide | 1.1 | 1.893908 | 60 | 65 | 85.32 | 68.64
3.14 | 29.49 | 0 | 0.02 | Sulfuric Acid | Hydrogen Peroxide | 1.1 | 3.152422 | 60 | 65 | 89.78 | 71.18
3.14 | 29.49 | 0 | 0.02 | Sulfuric Acid | Hydrogen Peroxide | 1.1 | 3.256747 | 60 | 65 | 88.37 | 73.55
3.14 | 29.49 | 0 | 0.02 | Sulfuric Acid | Hydrogen Peroxide | 1.1 | 0.006000153 | 60 | 65 | 30.55 | 47
3.14 | 29.49 | 0 | 0.02 | Sulfuric Acid | Hydrogen Peroxide | 1.1 | 5 | 60 | 65 | 95.53 | 85
3.14 | 29.49 | 0 | 0.02 | Sulfuric Acid | Hydrogen Peroxide | 1.1 | 4.909751 | 60 | 65 | 83.96 | 79.84
3.14 | 29.49 | 0 | 0.02 | Sulfuric Acid | Hydrogen Peroxide | 1.1 | 4.87439 | 60 | 65 | 88.43 | 75.45
3.14 | 29.49 | 0 | 0.02 | Sulfuric Acid | Hydrogen Peroxide | 1.1 | 1.770107 | 60 | 65 | 79.06 | 80.43
3.14 | 29.49 | 0 | 0.02 | Sulfuric Acid | Hydrogen Peroxide | 1.1 | 0.6108376 | 60 | 65 | 67.08 | 84.17
3.14 | 29.49 | 0 | 0.02 | Sulfuric Acid | Hydrogen Peroxide | 1.1 | 4.824388 | 60 | 65 | 85.27 | 56.37
3.14 | 29.49 | 0 | 0.02 | Sulfuric Acid | Hydrogen Peroxide | 1.1 | 5 | 60 | 65 | 76.04 | 85
3.14 | 29.49 | 0 | 0.02 | Sulfuric Acid | Hydrogen Peroxide | 1.1 | 4.893896 | 60 | 65 | 84.25 | 65.74
3.14 | 29.49 | 0 | 0.02 | Sulfuric Acid | Hydrogen Peroxide | 1.1 | 2.913495 | 60 | 65 | 91.58 | 73.19
3.14 | 29.49 | 0 | 0.02 | Sulfuric Acid | Hydrogen Peroxide | 1.1 | 0.9086287 | 60 | 65 | 74.74 | 82.7
3.14 | 29.49 | 0 | 0.02 | Sulfuric Acid | Hydrogen Peroxide | 1.1 | 2.311177 | 60 | 65 | 85.7 | 77.07
3.14 | 29.49 | 0 | 0.02 | Sulfuric Acid | Hydrogen Peroxide | 1.1 | 4.767904 | 60 | 65 | 85.87 | 80.42
3.14 | 29.49 | 0 | 0.02 | Sulfuric Acid | Hydrogen Peroxide | 1.1 | 4.069263 | 60 | 65 | 85.99 | 79.71
3.14 | 29.49 | 0 | 0.02 | Sulfuric Acid | Hydrogen Peroxide | 1.1 | 3.982883 | 60 | 65 | 90.6 | 74.98
3.14 | 29.49 | 0 | 0.02 | Sulfuric Acid | Hydrogen Peroxide | 1.1 | 4.016982 | 60 | 65 | 89.65 | 85
3.14 | 29.49 | 0 | 0.02 | Sulfuric Acid | Hydrogen Peroxide | 1.1 | 2.061088 | 60 | 65 | 81.56 | 85
3.14 | 29.49 | 0 | 0.02 | Sulfuric Acid | Hydrogen Peroxide | 1.1 | 4.014291 | 60 | 65 | 91.06 | 81.46
3.14 | 29.49 | 0 | 0.02 | Sulfuric Acid | Hydrogen Peroxide | 1.1 | 2.198255 | 60 | 65 | 80.65 | 84.98
3.14 | 29.49 | 0 | 0.02 | Sulfuric Acid | Hydrogen Peroxide | 1.1 | 1.992686 | 60 | 65 | 72.89 | 69.67
3.14 | 29.49 | 0 | 0.02 | Sulfuric Acid | Hydrogen Peroxide | 1.1 | 2.436094 | 60 | 65 | 85.8 | 85
3.14 | 29.49 | 0 | 0.02 | Sulfuric Acid | Hydrogen Peroxide | 1.1 | 4.01112 | 60 | 65 | 79.22 | 66.24
3.14 | 29.49 | 0 | 0.02 | Sulfuric Acid | Hydrogen Peroxide | 1.1 | 2.574133 | 60 | 65 | 90.14 | 79.29
3.14 | 29.49 | 0 | 0.02 | Sulfuric Acid | Hydrogen Peroxide | 1.1 | 1.159578 | 60 | 65 | 82.78 | 75.41
3.14 | 29.49 | 0 | 0.02 | Sulfuric Acid | Hydrogen Peroxide | 1.1 | 2.098024 | 60 | 65 | 83.75 | 73.84
3.14 | 29.49 | 0 | 0.02 | Sulfuric Acid | Hydrogen Peroxide | 1.1 | 1.008136 | 60 | 65 | 81.07 | 73.99
3.14 | 29.49 | 0 | 0.02 | Sulfuric Acid | Hydrogen Peroxide | 1.1 | 2.935107 | 60 | 65 | 91.45 | 69.6
3.14 | 29.49 | 0 | 0.02 | Sulfuric Acid | Hydrogen Peroxide | 1.1 | 2.471345 | 60 | 65 | 80.77 | 85
3.14 | 29.49 | 0 | 0.02 | Sulfuric Acid | Hydrogen Peroxide | 1.1 | 0.513289 | 60 | 65 | 64.14 | 63.28
3.14 | 29.49 | 0 | 0.02 | Sulfuric Acid | Hydrogen Peroxide | 1.1 | 3.41188 | 60 | 65 | 81.44 | 85
3.14 | 29.49 | 0 | 0.02 | Sulfuric Acid | Hydrogen Peroxide | 1.1 | 0 | 60 | 65 | 24.46 | 53.24
3.14 | 29.49 | 0 | 0.02 | Sulfuric Acid | Hydrogen Peroxide | 1.1 | 0.2414051 | 60 | 65 | 52.42 | 69.58
3.14 | 29.49 | 0 | 0.02 | Sulfuric Acid | Hydrogen Peroxide | 1.1 | 0 | 60 | 65 | 30.55 | 51.97
3.14 | 29.49 | 0 | 0.02 | Sulfuric Acid | Hydrogen Peroxide | 1.1 | 0 | 60 | 65 | 28.75 | 47
3.14 | 29.49 | 0 | 0.02 | Sulfuric Acid | Hydrogen Peroxide | 1.1 | 3.16966 | 60 | 65 | 86.62 | 65.99
3.14 | 29.49 | 0 | 0.02 | Sulfuric Acid | Hydrogen Peroxide | 1.1 | 0 | 60 | 65 | 21.79 | 47
3.14 | 29.49 | 0 | 0.02 | Sulfuric Acid | Hydrogen Peroxide | 1.1 | 5 | 60 | 65 | 85.88 | 81.97
3.14 | 29.49 | 0 | 0.02 | Sulfuric Acid | Hydrogen Peroxide | 1.1 | 4.996592 | 60 | 65 | 89.76 | 81.4
3.14 | 29.49 | 0 | 0.02 | Sulfuric Acid | Hydrogen Peroxide | 1.1 | 3.948082 | 60 | 65 | 88.52 | 80.8
3.14 | 29.49 | 0 | 0.02 | Sulfuric Acid | Hydrogen Peroxide | 1.1 | 0.829989 | 60 | 65 | 58.78 | 74.68
3.14 | 29.49 | 0 | 0.02 | Sulfuric Acid | Hydrogen Peroxide | 1.1 | 0 | 60 | 65 | 26.4 | 47
3.14 | 29.49 | 0 | 0.02 | Sulfuric Acid | Hydrogen Peroxide | 1.1 | 2.350675 | 60 | 65 | 73.81 | 74.33
3.14 | 29.49 | 0 | 0.02 | Sulfuric Acid | Hydrogen Peroxide | 1.1 | 0.3918273 | 60 | 65 | 59.65 | 57.34
3.14 | 29.49 | 0 | 0.02 | Sulfuric Acid | Hydrogen Peroxide | 1.1 | 1.740324 | 60 | 65 | 76.17 | 79.48
3.14 | 29.49 | 0 | 0.02 | Sulfuric Acid | Hydrogen Peroxide | 1.1 | 0.7239802 | 60 | 65 | 60.3 | 84.41
3.14 | 29.49 | 0 | 0.02 | Sulfuric Acid | Hydrogen Peroxide | 1.1 | 0.9130567 | 60 | 65 | 81.38 | 79.71
3.14 | 29.49 | 0 | 0.02 | Sulfuric Acid | Hydrogen Peroxide | 1.1 | 4.085109 | 60 | 65 | 89.14 | 85
3.14 | 29.49 | 0 | 0.02 | Sulfuric Acid | Hydrogen Peroxide | 1.1 | 4.954545 | 60 | 65 | 86.07 | 63.78
3.14 | 29.49 | 0 | 0.02 | Sulfuric Acid | Hydrogen Peroxide | 1.1 | 0.12488 | 60 | 65 | 52.11 | 65.02
3.14 | 29.49 | 0 | 0.02 | Sulfuric Acid | Hydrogen Peroxide | 1.1 | 1.987688 | 60 | 65 | 82.46 | 78.85
3.14 | 29.49 | 0 | 0.02 | Sulfuric Acid | Hydrogen Peroxide | 1.1 | 2.971342 | 60 | 65 | 84.68 | 80.72
3.14 | 29.49 | 0 | 0.02 | Sulfuric Acid | Hydrogen Peroxide | 1.1 | 2.60327 | 60 | 65 | 89.56 | 57.23
3.14 | 29.49 | 0 | 0.02 | Sulfuric Acid | Hydrogen Peroxide | 1.1 | 2.868699 | 60 | 65 | 86.18 | 84.65
3.14 | 29.49 | 0 | 0.02 | Sulfuric Acid | Hydrogen Peroxide | 1.1 | 5 | 60 | 65 | 90.41 | 77.51
3.14 | 29.49 | 0 | 0.02 | Sulfuric Acid | Hydrogen Peroxide | 1.1 | 0.3617158 | 60 | 65 | 55.84 | 53.26
3.14 | 29.49 | 0 | 0.02 | Sulfuric Acid | Hydrogen Peroxide | 1.1 | 5 | 60 | 65 | 86.69 | 73.51
3.14 | 29.49 | 0 | 0.02 | Sulfuric Acid | Hydrogen Peroxide | 1.1 | 3.518467 | 60 | 65 | 80.74 | 69.3
3.14 | 29.49 | 0 | 0.02 | Sulfuric Acid | Hydrogen Peroxide | 1.1 | 5 | 60 | 65 | 85.35 | 69.82
3.14 | 29.49 | 0 | 0.02 | Sulfuric Acid | Hydrogen Peroxide | 1.1 | 2.871326 | 60 | 65 | 87.15 | 63.4
3.14 | 29.49 | 0 | 0.02 | Sulfuric Acid | Hydrogen Peroxide | 1.1 | 5 | 60 | 65 | 80.8 | 79.35
3.14 | 29.49 | 0 | 0.02 | Sulfuric Acid | Hydrogen Peroxide | 1.1 | 0.7342583 | 60 | 65 | 64.51 | 85
3.14 | 29.49 | 0 | 0.02 | Sulfuric Acid | Hydrogen Peroxide | 1.1 | 0.1890645 | 60 | 65 | 47.47 | 76.65
3.14 | 29.49 | 0 | 0.02 | Sulfuric Acid | Hydrogen Peroxide | 1.1 | 5 | 60 | 65 | 85.08 | 51.13
3.14 | 29.49 | 0 | 0.02 | Sulfuric Acid | Hydrogen Peroxide | 1.1 | 1.292506 | 60 | 65 | 73.09 | 81.68
3.14 | 29.49 | 0 | 0.02 | Sulfuric Acid | Hydrogen Peroxide | 1.1 | 2.904455 | 60 | 65 | 86.24 | 75.92
3.14 | 29.49 | 0 | 0.02 | Sulfuric Acid | Hydrogen Peroxide | 1.1 | 0.7351437 | 60 | 65 | 63.47 | 66.62
3.14 | 29.49 | 0 | 0.02 | Sulfuric Acid | Hydrogen Peroxide | 1.1 | 5 | 60 | 65 | 85.91 | 78.66
3.14 | 29.49 | 0 | 0.02 | Sulfuric Acid | Hydrogen Peroxide | 1.1 | 4.439019 | 60 | 65 | 86.71 | 85
3.14 | 29.49 | 0 | 0.02 | Sulfuric Acid | Hydrogen Peroxide | 1.1 | 2.017347 | 60 | 65 | 78.07 | 70.07
3.14 | 29.49 | 0 | 0.02 | Sulfuric Acid | Hydrogen Peroxide | 1.1 | 4.113074 | 60 | 65 | 84.9 | 60.15
3.14 | 29.49 | 0 | 0.02 | Sulfuric Acid | Hydrogen Peroxide | 1.1 | 3.941269 | 60 | 65 | 87.08 | 56.12
3.14 | 29.49 | 0 | 0.02 | Sulfuric Acid | Hydrogen Peroxide | 1.1 | 3.874132 | 60 | 65 | 90.84 | 70.86
3.14 | 29.49 | 0 | 0.02 | Sulfuric Acid | Hydrogen Peroxide | 1.1 | 2.164569 | 60 | 65 | 80.96 | 75.69
3.14 | 29.49 | 0 | 0.02 | Sulfuric Acid | Hydrogen Peroxide | 1.1 | 1.973483 | 60 | 65 | 85.77 | 71.74
3.14 | 29.49 | 0 | 0.02 | Sulfuric Acid | Hydrogen Peroxide | 1.1 | 1.100881 | 60 | 65 | 83.77 | 71.06
3.14 | 29.49 | 0 | 0.02 | Sulfuric Acid | Hydrogen Peroxide | 1.1 | 0.1268767 | 60 | 65 | 51.92 | 81.02
3.14 | 29.49 | 0 | 0.02 | Sulfuric Acid | Hydrogen Peroxide | 1.1 | 0.08687921 | 60 | 65 | 48.66 | 77.33
3.14 | 29.49 | 0 | 0.02 | Sulfuric Acid | Hydrogen Peroxide | 1.1 | 2.139464 | 60 | 65 | 86.36 | 79.58
3.14 | 29.49 | 0 | 0.02 | Sulfuric Acid | Hydrogen Peroxide | 1.1 | 4.786749 | 60 | 65 | 80.25 | 84.03
3.14 | 29.49 | 0 | 0.02 | Sulfuric Acid | Hydrogen Peroxide | 1.1 | 0 | 60 | 65 | 28.68 | 47
7.09 | 60.2 | 0 | 0 | Sulfuric Acid | Hydrogen Peroxide | 1.808452 | 6.085416 | 30 | 74 | 100 | 89.74
7.09 | 60.2 | 0 | 0 | Sulfuric Acid | Hydrogen Peroxide | 1.908592 | 5.771199 | 30 | 80 | 99.51 | 95.82
7.09 | 60.2 | 0 | 0 | Sulfuric Acid | Hydrogen Peroxide | 1.896522 | 25 | 30 | 75 | 94.58 | 92.11
7.09 | 60.2 | 0 | 0 | Sulfuric Acid | Hydrogen Peroxide | 1.641024 | 3.646979 | 30 | 75 | 89.44 | 83.11
7.09 | 60.2 | 0 | 0 | Sulfuric Acid | Hydrogen Peroxide | 1.904525 | 24.80453 | 31 | 74 | 94.75 | 100
7.09 | 60.2 | 0 | 0 | Sulfuric Acid | Hydrogen Peroxide | 1.193349 | 3.933941 | 30 | 73 | 89.03 | 82.02
7.09 | 60.2 | 0 | 0 | Sulfuric Acid | Hydrogen Peroxide | 2.140149 | 2.879901 | 31 | 26 | 65.14 | 59.73
7.09 | 60.2 | 0 | 0 | Sulfuric Acid | Hydrogen Peroxide | 3.091907 | 4.173449 | 31 | 78 | 98.72 | 98.34
7.09 | 60.2 | 0 | 0 | Sulfuric Acid | Hydrogen Peroxide | 2.023033 | 22.34068 | 30 | 73 | 98.72 | 90.54
7.09 | 60.2 | 0 | 0 | Sulfuric Acid | Hydrogen Peroxide | 2.253557 | 4.783167 | 30 | 75 | 100 | 93.83
7.09 | 60.2 | 0 | 0 | Sulfuric Acid | Hydrogen Peroxide | 1.814471 | 7.479395 | 30 | 76 | 99.14 | 85.25
7.09 | 60.2 | 0 | 0 | Sulfuric Acid | Hydrogen Peroxide | 1.831155 | 7.607284 | 40 | 76 | 100 | 77.92
7.09 | 60.2 | 0 | 0 | Sulfuric Acid | Hydrogen Peroxide | 2.196752 | 8.743913 | 40 | 69 | 100 | 89.13
7.09 | 60.2 | 0 | 0 | Sulfuric Acid | Hydrogen Peroxide | 2.004831 | 7.381866 | 30 | 72 | 100 | 93.88
7.09 | 60.2 | 0 | 0 | Sulfuric Acid | Hydrogen Peroxide | 1.882544 | 2.947665 | 30 | 71 | 95.85 | 99.65
7.09 | 60.2 | 0 | 0 | Sulfuric Acid | Hydrogen Peroxide | 2.096587 | 5.406459 | 30 | 75 | 92.76 | 94.84
7.09 | 60.2 | 0 | 0 | Sulfuric Acid | Hydrogen Peroxide | 1.923268 | 5.28541 | 40 | 72 | 94.74 | 100
7.09 | 60.2 | 0 | 0 | Sulfuric Acid | Hydrogen Peroxide | 1.853433 | 5.368549 | 30 | 73 | 96.54 | 82.46
7.09 | 60.2 | 0 | 0 | Sulfuric Acid | Hydrogen Peroxide | 1.848563 | 15.00008 | 30 | 71 | 95.21 | 95.35
7.09 | 60.2 | 0 | 0 | Sulfuric Acid | Hydrogen Peroxide | 2.056271 | 20.18708 | 30 | 74 | 94.27 | 100
7.09 | 60.2 | 0 | 0 | Sulfuric Acid | Hydrogen Peroxide | 1.036018 | 5.940228 | 31 | 71 | 88.75 | 53.01
7.09 | 60.2 | 0 | 0 | Sulfuric Acid | Hydrogen Peroxide | 2.265431 | 4.417728 | 30 | 27 | 61.78 | 44.3
7.09 | 60.2 | 0 | 0 | Sulfuric Acid | Hydrogen Peroxide | 0.5 | 3.27797 | 31 | 77 | 56.73 | 35.58
7.09 | 60.2 | 0 | 0 | Sulfuric Acid | Hydrogen Peroxide | 1.946249 | 5.454523 | 30 | 75 | 92.57 | 91.06
7.09 | 60.2 | 0 | 0 | Sulfuric Acid | Hydrogen Peroxide | 2.251936 | 4.133994 | 30 | 74 | 94.87 | 86.02
7.09 | 60.2 | 0 | 0 | Sulfuric Acid | Hydrogen Peroxide | 2.172488 | 4.263408 | 30 | 68 | 93.09 | 99.82
7.09 | 60.2 | 0 | 0 | Sulfuric Acid | Hydrogen Peroxide | 2.025357 | 4.821558 | 31 | 74 | 96.22 | 96.31
7.09 | 60.2 | 0 | 0 | Sulfuric Acid | Hydrogen Peroxide | 1.726823 | 14.53482 | 31 | 73 | 100 | 82.43
7.09 | 60.2 | 0 | 0 | Sulfuric Acid | Hydrogen Peroxide | 1.857925 | 6.387553 | 30 | 61 | 92.23 | 85.41
7.09 | 60.2 | 0 | 0 | Sulfuric Acid | Hydrogen Peroxide | 1.815533 | 4.791573 | 40 | 77 | 93.84 | 95.26
7.09 | 60.2 | 0 | 0 | Sulfuric Acid | Hydrogen Peroxide | 2.006379 | 6.450562 | 31 | 61 | 84.84 | 99.95
7.09 | 60.2 | 0 | 0 | Sulfuric Acid | Hydrogen Peroxide | 3.91104 | 5.25752 | 30 | 79 | 97.74 | 100
7.09 | 60.2 | 0 | 0 | Sulfuric Acid | Hydrogen Peroxide | 2.280508 | 4.889339 | 30 | 73 | 98.3 | 98.88
7.09 | 60.2 | 0 | 0 | Sulfuric Acid | Hydrogen Peroxide | 1.724998 | 5.197776 | 30 | 58 | 94.38 | 71.6
7.09 | 60.2 | 0 | 0 | Sulfuric Acid | Hydrogen Peroxide | 1.796766 | 13.38546 | 30 | 78 | 99.66 | 96.82
7.09 | 60.2 | 0 | 0 | Sulfuric Acid | Hydrogen Peroxide | 2.04281 | 5.422596 | 40 | 76 | 100 | 96.64
7.09 | 60.2 | 0 | 0 | Sulfuric Acid | Hydrogen Peroxide | 3.091251 | 6.061487 | 31 | 74 | 100 | 86.92
7.09 | 60.2 | 0 | 0 | Sulfuric Acid | Hydrogen Peroxide | 3.547251 | 6.238563 | 30 | 81 | 97.66 | 98.1
7.09 | 60.2 | 0 | 0 | Sulfuric Acid | Hydrogen Peroxide | 0.6963032 | 3.309782 | 30 | 77 | 83.88 | 54.73
7.09 | 60.2 | 0 | 0 | Sulfuric Acid | Hydrogen Peroxide | 2.953869 | 3.101275 | 30 | 74 | 96.34 | 95.81
7.09 | 60.2 | 0 | 0 | Sulfuric Acid | Hydrogen Peroxide | 2.237308 | 4.328977 | 30 | 73 | 100 | 87.74
7.09 | 60.2 | 0 | 0 | Sulfuric Acid | Hydrogen Peroxide | 3.330358 | 6.730828 | 30 | 79 | 100 | 91.61
7.09 | 60.2 | 0 | 0 | Sulfuric Acid | Hydrogen Peroxide | 1.927463 | 5.276219 | 31 | 90 | 90.9 | 100
7.09 | 60.2 | 0 | 0 | Sulfuric Acid | Hydrogen Peroxide | 1.970137 | 4.031631 | 30 | 25 | 63.57 | 37.57
7.09 | 60.2 | 0 | 0 | Sulfuric Acid | Hydrogen Peroxide | 1.853548 | 0 | 30 | 77 | 68.18 | 62.29
7.09 | 60.2 | 0 | 0 | Sulfuric Acid | Hydrogen Peroxide | 4 | 4.145013 | 31 | 78 | 92.88 | 100
7.09 | 60.2 | 0 | 0 | Sulfuric Acid | Hydrogen Peroxide | 2.267493 | 24.06056 | 30 | 77 | 100 | 99.98
7.09 | 60.2 | 0 | 0 | Sulfuric Acid | Hydrogen Peroxide | 2.219804 | 1.169522 | 30 | 78 | 100 | 65.25
7.09 | 60.2 | 0 | 0 | Sulfuric Acid | Hydrogen Peroxide | 1.994925 | 6.26568 | 40 | 76 | 96.1 | 100
7.09 | 60.2 | 0 | 0 | Sulfuric Acid | Hydrogen Peroxide | 1.853257 | 23.68762 | 30 | 77 | 100 | 96.89
7.09 | 60.2 | 0 | 0 | Sulfuric Acid | Hydrogen Peroxide | 0.5014345 | 5.941458 | 30 | 73 | 62.69 | 29.97
7.09 | 60.2 | 0 | 0 | Sulfuric Acid | Hydrogen Peroxide | 2.241638 | 10.81345 | 30 | 81 | 100 | 91.14
7.09 | 60.2 | 0 | 0 | Sulfuric Acid | Hydrogen Peroxide | 3.92991 | 3.525399 | 30 | 71 | 95.51 | 88.36
7.09 | 60.2 | 0 | 0 | Sulfuric Acid | Hydrogen Peroxide | 1.6823 | 4.895227 | 30 | 76 | 96.91 | 78.17
7.09 | 60.2 | 0 | 0 | Sulfuric Acid | Hydrogen Peroxide | 1.936998 | 10.42602 | 30 | 71 | 100 | 96.59
7.09 | 60.2 | 0 | 0 | Sulfuric Acid | Hydrogen Peroxide | 1.95117 | 5.204044 | 30 | 75 | 100 | 86.66
7.09 | 60.2 | 0 | 0 | Sulfuric Acid | Hydrogen Peroxide | 0.5 | 2.861824 | 30 | 73 | 63.41 | 55.42
7.09 | 60.2 | 0 | 0 | Sulfuric Acid | Hydrogen Peroxide | 2.040607 | 5.163978 | 30 | 75 | 98.98 | 98.87
7.09 | 60.2 | 0 | 0 | Sulfuric Acid | Hydrogen Peroxide | 2.088551 | 5.795331 | 30 | 76 | 97.06 | 100
7.09 | 60.2 | 0 | 0 | Sulfuric Acid | Hydrogen Peroxide | 2.325481 | 6.974493 | 39 | 72 | 88.83 | 92.48
7.09 | 60.2 | 0 | 0 | Sulfuric Acid | Hydrogen Peroxide | 1.766834 | 4.164011 | 30 | 75 | 100 | 84.81
7.09 | 60.2 | 0 | 0 | Sulfuric Acid | Hydrogen Peroxide | 0.6278413 | 4.318184 | 30 | 80 | 70.6 | 61.34
7.09 | 60.2 | 0 | 0 | Sulfuric Acid | Hydrogen Peroxide | 2.169196 | 4.738917 | 30 | 86 | 100 | 100
7.09 | 60.2 | 0 | 0 | Sulfuric Acid | Hydrogen Peroxide | 2.090934 | 5.36402 | 30 | 72 | 100 | 100
7.09 | 60.2 | 0 | 0 | Sulfuric Acid | Hydrogen Peroxide | 1.82381 | 25 | 30 | 78 | 93.39 | 90.48
7.09 | 60.2 | 0 | 0 | Sulfuric Acid | Hydrogen Peroxide | 1.813638 | 5.755385 | 30 | 75 | 94.24 | 100
7.09 | 60.2 | 0 | 0 | Sulfuric Acid | Hydrogen Peroxide | 2.017009 | 8.593517 | 30 | 75 | 100 | 100
7.09 | 60.2 | 0 | 0 | Sulfuric Acid | Hydrogen Peroxide | 2.015781 | 25 | 30 | 78 | 98.34 | 83.26
7.09 | 60.2 | 0 | 0 | Sulfuric Acid | Hydrogen Peroxide | 1.902099 | 4.072231 | 30 | 72 | 92.1 | 86.11
7.09 | 60.2 | 0 | 0 | Sulfuric Acid | Hydrogen Peroxide | 2.226036 | 9.820833 | 31 | 73 | 100 | 92.96
7.09 | 60.2 | 0 | 0 | Sulfuric Acid | Hydrogen Peroxide | 1.929868 | 7.135017 | 30 | 73 | 94.26 | 81.96
7.09 | 60.2 | 0 | 0 | Sulfuric Acid | Hydrogen Peroxide | 1.668602 | 18.2522 | 30 | 74 | 91.16 | 95.43
7.09 | 60.2 | 0 | 0 | Sulfuric Acid | Hydrogen Peroxide | 1.96079 | 19.65067 | 30 | 79 | 100 | 100
7.09 | 60.2 | 0 | 0 | Sulfuric Acid | Hydrogen Peroxide | 0.5840478 | 3.406693 | 30 | 69 | 71.01 | 58.68
7.09 | 60.2 | 0 | 0 | Sulfuric Acid | Hydrogen Peroxide | 3.059843 | 5.191335 | 30 | 71 | 95.85 | 96.24
7.09 | 60.2 | 0 | 0 | Sulfuric Acid | Hydrogen Peroxide | 1.058489 | 6.310291 | 30 | 71 | 90.41 | 100
7.09 | 60.2 | 0 | 0 | Sulfuric Acid | Hydrogen Peroxide | 2.261448 | 10.21207 | 30 | 80 | 100 | 97.45
7.09 | 60.2 | 0 | 0 | Sulfuric Acid | Hydrogen Peroxide | 1.804912 | 0 | 30 | 73 | 71.37 | 56.65
7.09 | 60.2 | 0 | 0 | Sulfuric Acid | Hydrogen Peroxide | 1.925851 | 21.6605 | 30 | 74 | 87.6 | 91.6
7.09 | 60.2 | 0 | 0 | Sulfuric Acid | Hydrogen Peroxide | 2.270384 | 5.413128 | 30 | 70 | 97.21 | 100
7.09 | 60.2 | 0 | 0 | Sulfuric Acid | Hydrogen Peroxide | 1.655714 | 25 | 30 | 74 | 98.01 | 83.6
7.09 | 60.2 | 0 | 0 | Sulfuric Acid | Hydrogen Peroxide | 0.9906035 | 5.894072 | 30 | 78 | 90.64 | 75.03
7.09 | 60.2 | 0 | 0 | Sulfuric Acid | Hydrogen Peroxide | 2.215061 | 6.404699 | 30 | 76 | 98.95 | 94.34
7.09 | 60.2 | 0 | 0 | Sulfuric Acid | Hydrogen Peroxide | 2.212453 | 24.90416 | 30 | 75 | 100 | 100
7.09 | 60.2 | 0 | 0 | Sulfuric Acid | Hydrogen Peroxide | 4 | 3.652407 | 30 | 70 | 92.64 | 86.29
7.09 | 60.2 | 0 | 0 | Sulfuric Acid | Hydrogen Peroxide | 2.119952 | 3.963354 | 30 | 25 | 64.31 | 45.93
7.09 | 60.2 | 0 | 0 | Sulfuric Acid | Hydrogen Peroxide | 1.817821 | 11.84323 | 30 | 75 | 97.87 | 81.27
7.09 | 60.2 | 0 | 0 | Sulfuric Acid | Hydrogen Peroxide | 2.240306 | 4.531493 | 40 | 72 | 94.8 | 99.95
7.09 | 60.2 | 0 | 0 | Sulfuric Acid | Hydrogen Peroxide | 1.789989 | 7.36571 | 30 | 62 | 95.44 | 87.21
7.09 | 60.2 | 0 | 0 | Sulfuric Acid | Hydrogen Peroxide | 1.800428 | 0 | 30 | 78 | 75.34 | 49.63
7.09 | 60.2 | 0 | 0 | Sulfuric Acid | Hydrogen Peroxide | 3.067878 | 3.645412 | 31 | 73 | 92.05 | 83.6
7.09 | 60.2 | 0 | 0 | Sulfuric Acid | Hydrogen Peroxide | 1.913722 | 5.952938 | 30 | 77 | 93.77 | 99.86
7.09 | 60.2 | 0 | 0 | Sulfuric Acid | Hydrogen Peroxide | 2.036172 | 24.57329 | 30 | 75 | 100 | 86.84
7.09 | 60.2 | 0 | 0 | Sulfuric Acid | Hydrogen Peroxide | 3.075384 | 5.384159 | 30 | 79 | 96.8 | 81.14
7.09 | 60.2 | 0 | 0 | Sulfuric Acid | Hydrogen Peroxide | 0.8111692 | 4.859616 | 30 | 82 | 85.07 | 77.2
7.09 | 60.2 | 0 | 0 | Sulfuric Acid | Hydrogen Peroxide | 0.5759018 | 4.82178 | 30 | 71 | 73.97 | 58.16
7.09 | 60.2 | 0 | 0 | Sulfuric Acid | Hydrogen Peroxide | 1.891756 | 4.619705 | 30 | 78 | 93.27 | 100
7.09 | 60.2 | 0 | 0 | Sulfuric Acid | Hydrogen Peroxide | 2.118385 | 20.22437 | 30 | 79 | 89.29 | 94.12
7.09 | 60.2 | 0 | 0 | Sulfuric Acid | Hydrogen Peroxide | 1.854443 | 5.802048 | 30 | 72 | 93.08 | 93.94
7.09 | 60.2 | 0 | 0 | Sulfuric Acid | Hydrogen Peroxide | 2.159802 | 12.01803 | 30 | 73 | 99.38 | 96.58
7.09 | 60.2 | 0 | 0 | Sulfuric Acid | Hydrogen Peroxide | 3.01131 | 4.746859 | 30 | 73 | 95.94 | 100
7.09 | 60.2 | 0 | 0 | Sulfuric Acid | Hydrogen Peroxide | 2.070095 | 14.50795 | 30 | 75 | 91.92 | 100
7.09 | 60.2 | 0 | 0 | Sulfuric Acid | Hydrogen Peroxide | 1.688386 | 4.346923 | 30 | 74 | 100 | 100
7.09 | 60.2 | 0 | 0 | Sulfuric Acid | Hydrogen Peroxide | 1.60612 | 11.83723 | 30 | 74 | 99.91 | 85.56
7.09 | 60.2 | 0 | 0 | Sulfuric Acid | Hydrogen Peroxide | 1.737251 | 5.862906 | 40 | 78 | 99.78 | 82.38
7.09 | 60.2 | 0 | 0 | Sulfuric Acid | Hydrogen Peroxide | 2.30551 | 2.626208 | 30 | 69 | 97.23 | 95.78
7.09 | 60.2 | 0 | 0 | Sulfuric Acid | Hydrogen Peroxide | 3.799073 | 2.571099 | 30 | 72 | 90.31 | 100
7.09 | 60.2 | 0 | 0 | Sulfuric Acid | Hydrogen Peroxide | 2.128154 | 3.962428 | 30 | 27 | 68.89 | 64.12
7.09 | 60.2 | 0 | 0 | Sulfuric Acid | Hydrogen Peroxide | 1.887666 | 10.28768 | 30 | 77 | 100 | 94.47
7.09 | 60.2 | 0 | 0 | Sulfuric Acid | Hydrogen Peroxide | 3.957995 | 4.958162 | 30 | 72 | 100 | 100
7.09 | 60.2 | 0 | 0 | Sulfuric Acid | Hydrogen Peroxide | 1.992174 | 15.64347 | 30 | 77 | 100 | 100
7.09 | 60.2 | 0 | 0 | Sulfuric Acid | Hydrogen Peroxide | 2.287661 | 4.780696 | 30 | 79 | 98.21 | 93.1
7.09 | 60.2 | 0 | 0 | Sulfuric Acid | Hydrogen Peroxide | 2.102288 | 1.746773 | 30 | 75 | 84.82 | 91.41
7.09 | 60.2 | 0 | 0 | Sulfuric Acid | Hydrogen Peroxide | 2.067381 | 5.965139 | 30 | 57 | 83.01 | 81.86
7.09 | 60.2 | 0 | 0 | Sulfuric Acid | Hydrogen Peroxide | 2.226922 | 20.09697 | 30 | 78 | 94.34 | 89.8
7.09 | 60.2 | 0 | 0 | Sulfuric Acid | Hydrogen Peroxide | 1.889191 | 25 | 30 | 81 | 100 | 90.69
7.09 | 60.2 | 0 | 0 | Sulfuric Acid | Hydrogen Peroxide | 0.68696 | 2.938867 | 30 | 72 | 84 | 73.49
7.09 | 60.2 | 0 | 0 | Sulfuric Acid | Hydrogen Peroxide | 0.657728 | 4.893657 | 30 | 75 | 67.16 | 46.6
7.09 | 60.2 | 0 | 0 | Sulfuric Acid | Hydrogen Peroxide | 3.155732 | 5.17189 | 30 | 79 | 97.31 | 93.81
7.09 | 60.2 | 0 | 0 | Sulfuric Acid | Hydrogen Peroxide | 1.972872 | 5.752546 | 30 | 75 | 98.32 | 92.76
7.09 | 60.2 | 0 | 0 | Sulfuric Acid | Hydrogen Peroxide | 0.9234699 | 2.856042 | 30 | 69 | 94.74 | 96.25
7.09 | 60.2 | 0 | 0 | Sulfuric Acid | Hydrogen Peroxide | 1.847781 | 4.674491 | 30 | 76 | 89.66 | 100
7.09 | 60.2 | 0 | 0 | Sulfuric Acid | Hydrogen Peroxide | 1.858743 | 5.500576 | 40 | 72 | 86.96 | 100
7.09 | 60.2 | 0 | 0 | Sulfuric Acid | Hydrogen Peroxide | 1.839523 | 20.59645 | 30 | 71 | 98.01 | 100
7.09 | 60.2 | 0 | 0 | Sulfuric Acid | Hydrogen Peroxide | 2.064198 | 11.48266 | 30 | 69 | 87.71 | 86.39
7.09 | 60.2 | 0 | 0 | Sulfuric Acid | Hydrogen Peroxide | 1.960041 | 5.951882 | 30 | 90 | 100 | 77.45
7.09 | 60.2 | 0 | 0 | Sulfuric Acid | Hydrogen Peroxide | 2.075495 | 4.923942 | 31 | 25 | 69.75 | 61.47
7.09 | 60.2 | 0 | 0 | Sulfuric Acid | Hydrogen Peroxide | 0.5853794 | 5.843717 | 30 | 76 | 72.03 | 72.07
7.09 | 60.2 | 0 | 0 | Sulfuric Acid | Hydrogen Peroxide | 1.814543 | 4.748295 | 30 | 62 | 86.79 | 100
7.09 | 60.2 | 0 | 0 | Sulfuric Acid | Hydrogen Peroxide | 1.809291 | 5.183467 | 30 | 90 | 99.39 | 97.97
7.09 | 60.2 | 0 | 0 | Sulfuric Acid | Hydrogen Peroxide | 0.9599844 | 5.993503 | 30 | 76 | 87.61 | 51.54
7.09 | 60.2 | 0 | 0 | Sulfuric Acid | Hydrogen Peroxide | 1.864354 | 4.943374 | 30 | 76 | 91.76 | 97.21
7.09 | 60.2 | 0 | 0 | Sulfuric Acid | Hydrogen Peroxide | 0.8459279 | 5.452487 | 30 | 75 | 88.49 | 74.28
7.09 | 60.2 | 0 | 0 | Sulfuric Acid | Hydrogen Peroxide | 2.296745 | 11.20164 | 30 | 73 | 97.98 | 100
7.09 | 60.2 | 0 | 0 | Sulfuric Acid | Hydrogen Peroxide | 1.731663 | 5.890206 | 30 | 72 | 95.36 | 100
7.09 | 60.2 | 0 | 0 | Sulfuric Acid | Hydrogen Peroxide | 2.354036 | 6.54184 | 30 | 90 | 98.41 | 100
7.09 | 60.2 | 0 | 0 | Sulfuric Acid | Hydrogen Peroxide | 2.050553 | 7.91056 | 30 | 75 | 97.61 | 87.6
7.09 | 60.2 | 0 | 0 | Sulfuric Acid | Hydrogen Peroxide | 1.172592 | 5.87866 | 30 | 76 | 96.34 | 77.2
2.45 | 24.73 | 0 | 0.83 | Sulfuric Acid | Hydrogen Peroxide | 2 | 19.20758 | 5 | 75 | 90 | 72.81
2.45 | 24.73 | 0 | 0.83 | Sulfuric Acid | Hydrogen Peroxide | 2 | 20 | 58 | 75 | 100 | 94.5
2.45 | 24.73 | 0 | 0.83 | Sulfuric Acid | Hydrogen Peroxide | 2 | 13.29544 | 6 | 75 | 91.4 | 87.99
2.45 | 24.73 | 0 | 0.83 | Sulfuric Acid | Hydrogen Peroxide | 2 | 0.5668866 | 10 | 75 | 86.88 | 78.68
2.45 | 24.73 | 0 | 0.83 | Sulfuric Acid | Hydrogen Peroxide | 2 | 20 | 11 | 75 | 97.83 | 84.49
2.45 | 24.73 | 0 | 0.83 | Sulfuric Acid | Hydrogen Peroxide | 2 | 14.79323 | 57 | 75 | 100 | 100
2.45 | 24.73 | 0 | 0.83 | Sulfuric Acid | Hydrogen Peroxide | 2 | 14.07488 | 5 | 75 | 90.45 | 77.42
2.45 | 24.73 | 0 | 0.83 | Sulfuric Acid | Hydrogen Peroxide | 2 | 12.93822 | 31 | 75 | 100 | 98.51
2.45 | 24.73 | 0 | 0.83 | Sulfuric Acid | Hydrogen Peroxide | 2 | 9.468571 | 60 | 75 | 100 | 90.8
2.45 | 24.73 | 0 | 0.83 | Sulfuric Acid | Hydrogen Peroxide | 2 | 0 | 5 | 75 | 67 | 52.06
2.45 | 24.73 | 0 | 0.83 | Sulfuric Acid | Hydrogen Peroxide | 2 | 1.111737 | 30 | 75 | 92.62 | 94.61
2.45 | 24.73 | 0 | 0.83 | Sulfuric Acid | Hydrogen Peroxide | 2 | 9.217144 | 29 | 75 | 99.06 | 81.58
2.45 | 24.73 | 0 | 0.83 | Sulfuric Acid | Hydrogen Peroxide | 2 | 10.45277 | 25 | 75 | 98.64 | 79.32
2.45 | 24.73 | 0 | 0.83 | Sulfuric Acid | Hydrogen Peroxide | 2 | 18.70776 | 26 | 75 | 100 | 74.02
2.45 | 24.73 | 0 | 0.83 | Sulfuric Acid | Hydrogen Peroxide | 2 | 20 | 58 | 75 | 100 | 72.29
2.45 | 24.73 | 0 | 0.83 | Sulfuric Acid | Hydrogen Peroxide | 2 | 17.7623 | 30 | 75 | 100 | 90.59
2.45 | 24.73 | 0 | 0.83 | Sulfuric Acid | Hydrogen Peroxide | 2 | 17.0953 | 60 | 75 | 100 | 92.7
2.45 | 24.73 | 0 | 0.83 | Sulfuric Acid | Hydrogen Peroxide | 2 | 19.85893 | 6 | 75 | 92.82 | 75.5
2.45 | 24.73 | 0 | 0.83 | Sulfuric Acid | Hydrogen Peroxide | 2 | 17.2055 | 8 | 75 | 87.78 | 79.22
2.45 | 24.73 | 0 | 0.83 | Sulfuric Acid | Hydrogen Peroxide | 2 | 9.282251 | 5 | 75 | 95.72 | 97.84
2.45 | 24.73 | 0 | 0.83 | Sulfuric Acid | Hydrogen Peroxide | 2 | 19.12434 | 58 | 75 | 100 | 100
2.45 | 24.73 | 0 | 0.83 | Sulfuric Acid | Hydrogen Peroxide | 2 | 14.34418 | 59 | 75 | 96.34 | 80.06
2.45 | 24.73 | 0 | 0.83 | Sulfuric Acid | Hydrogen Peroxide | 2 | 9.635359 | 7 | 75 | 93.64 | 76.31
2.45 | 24.73 | 0 | 0.83 | Sulfuric Acid | Hydrogen Peroxide | 2 | 14.33738 | 8 | 75 | 99.53 | 93.21
2.45 | 24.73 | 0 | 0.83 | Sulfuric Acid | Hydrogen Peroxide | 2 | 14.18359 | 60 | 75 | 100 | 87.01
2.45 | 24.73 | 0 | 0.83 | Sulfuric Acid | Hydrogen Peroxide | 2 | 8.841317 | 5 | 75 | 94.6 | 72.3
2.45 | 24.73 | 0 | 0.83 | Sulfuric Acid | Hydrogen Peroxide | 2 | 0.8217894 | 31 | 75 | 91.02 | 77.86
2.45 | 24.73 | 0 | 0.83 | Sulfuric Acid | Hydrogen Peroxide | 2 | 16.20114 | 6 | 75 | 96.43 | 98.8
2.45 | 24.73 | 0 | 0.83 | Sulfuric Acid | Hydrogen Peroxide | 2 | 0 | 33 | 75 | 74.08 | 61.18
2.45 | 24.73 | 0 | 0.83 | Sulfuric Acid | Hydrogen Peroxide | 2 | 14.98236 | 58 | 75 | 100 | 85.82
2.45 | 24.73 | 0 | 0.83 | Sulfuric Acid | Hydrogen Peroxide | 2 | 18.87367 | 28 | 75 | 97.18 | 97.56
2.45 | 24.73 | 0 | 0.83 | Sulfuric Acid | Hydrogen Peroxide | 2 | 10.07102 | 32 | 75 | 100 | 86.49
2.45 | 24.73 | 0 | 0.83 | Sulfuric Acid | Hydrogen Peroxide | 2 | 15.22996 | 59 | 75 | 93.71 | 82.83
2.45 | 24.73 | 0 | 0.83 | Sulfuric Acid | Hydrogen Peroxide | 2 | 9.780601 | 59 | 75 | 100 | 85.2
2.45 | 24.73 | 0 | 0.83 | Sulfuric Acid | Hydrogen Peroxide | 2 | 0.396075 | 33 | 75 | 89.53 | 64.77
2.45 | 24.73 | 0 | 0.83 | Sulfuric Acid | Hydrogen Peroxide | 2 | 0.3087088 | 56 | 75 | 92.52 | 92.49
2.45 | 24.73 | 0 | 0.83 | Sulfuric Acid | Hydrogen Peroxide | 2 | 13.94586 | 60 | 75 | 97.19 | 100
2.45 | 24.73 | 0 | 0.83 | Sulfuric Acid | Hydrogen Peroxide | 2 | 11.19305 | 58 | 75 | 100 | 84.66
2.45 | 24.73 | 0 | 0.83 | Sulfuric Acid | Hydrogen Peroxide | 2 | 9.792354 | 32 | 75 | 100 | 79.46
2.45 | 24.73 | 0 | 0.83 | Sulfuric Acid | Hydrogen Peroxide | 2 | 11.67557 | 30 | 75 | 100 | 99.45
2.45 | 24.73 | 0 | 0.83 | Sulfuric Acid | Hydrogen Peroxide | 2 | 20 | 60 | 75 | 96.07 | 100
2.45 | 24.73 | 0 | 0.83 | Sulfuric Acid | Hydrogen Peroxide | 2 | 20 | 29 | 75 | 100 | 80.31
2.45 | 24.73 | 0 | 0.83 | Sulfuric Acid | Hydrogen Peroxide | 2 | 1.175269 | 60 | 75 | 86.01 | 82.43
2.45 | 24.73 | 0 | 0.83 | Sulfuric Acid | Hydrogen Peroxide | 2 | 15.22719 | 59 | 75 | 97.67 | 93.23
2.45 | 24.73 | 0 | 0.83 | Sulfuric Acid | Hydrogen Peroxide | 2 | 0 | 58 | 75 | 68.91 | 43.08
2.45 | 24.73 | 0 | 0.83 | Sulfuric Acid | Hydrogen Peroxide | 2 | 0 | 60 | 75 | 78.95 | 55.75
2.45 | 24.73 | 0 | 0.83 | Sulfuric Acid | Hydrogen Peroxide | 2 | 0.5330343 | 60 | 75 | 91.48 | 73.81
2.45 | 24.73 | 0 | 0.83 | Sulfuric Acid | Hydrogen Peroxide | 2 | 15.14313 | 28 | 75 | 100 | 86.06
2.45 | 24.73 | 0 | 0.83 | Sulfuric Acid | Hydrogen Peroxide | 2 | 14.41097 | 56 | 75 | 100 | 91.52
2.45 | 24.73 | 0 | 0.83 | Sulfuric Acid | Hydrogen Peroxide | 2 | 0.8330599 | 60 | 75 | 89.03 | 67.64
2.45 | 24.73 | 0 | 0.83 | Sulfuric Acid | Hydrogen Peroxide | 2 | 0.03877133 | 58 | 75 | 86.79 | 54.45
2.45 | 24.73 | 0 | 0.83 | Sulfuric Acid | Hydrogen Peroxide | 2 | 20 | 36 | 75 | 100 | 100
2.45 | 24.73 | 0 | 0.83 | Sulfuric Acid | Hydrogen Peroxide | 2 | 19.02453 | 31 | 75 | 99.42 | 84.41
2.45 | 24.73 | 0 | 0.83 | Sulfuric Acid | Hydrogen Peroxide | 2 | 10.99947 | 5 | 75 | 97.94 | 100
2.45 | 24.73 | 0 | 0.83 | Sulfuric Acid | Hydrogen Peroxide | 2 | 0.5009956 | 60 | 75 | 98.54 | 100
2.45 | 24.73 | 0 | 0.83 | Sulfuric Acid | Hydrogen Peroxide | 2 | 1.19757 | 11 | 75 | 87.22 | 72.27
2.45 | 24.73 | 0 | 0.83 | Sulfuric Acid | Hydrogen Peroxide | 2 | 10.97743 | 54 | 75 | 100 | 100
2.45 | 24.73 | 0 | 0.83 | Sulfuric Acid | Hydrogen Peroxide | 2 | 14.91505 | 6 | 75 | 93.8 | 97.13
2.45 | 24.73 | 0 | 0.83 | Sulfuric Acid | Hydrogen Peroxide | 2 | 0 | 29 | 75 | 76.42 | 40.14
2.45 | 24.73 | 0 | 0.83 | Sulfuric Acid | Hydrogen Peroxide | 2 | 11.78303 | 59 | 75 | 100 | 61.51
2.45 | 24.73 | 0 | 0.83 | Sulfuric Acid | Hydrogen Peroxide | 2 | 0 | 5 | 75 | 68.77 | 53.01
2.45 | 24.73 | 0 | 0.83 | Sulfuric Acid | Hydrogen Peroxide | 2 | 15.74843 | 59 | 75 | 85.42 | 94.22
2.45 | 24.73 | 0 | 0.83 | Sulfuric Acid | Hydrogen Peroxide | 2 | 0 | 60 | 75 | 81.91 | 56.24
2.45 | 24.73 | 0 | 0.83 | Sulfuric Acid | Hydrogen Peroxide | 2 | 0 | 5 | 75 | 67.25 | 42.97
2.45 | 24.73 | 0 | 0.83 | Sulfuric Acid | Hydrogen Peroxide | 2 | 8.772661 | 5 | 75 | 91.44 | 68.63
2.45 | 24.73 | 0 | 0.83 | Sulfuric Acid | Hydrogen Peroxide | 2 | 15.40592 | 6 | 75 | 91.53 | 82.18
2.45 | 24.73 | 0 | 0.83 | Sulfuric Acid | Hydrogen Peroxide | 2 | 0.7011317 | 32 | 75 | 86.43 | 89.31
2.45 | 24.73 | 0 | 0.83 | Sulfuric Acid | Hydrogen Peroxide | 2 | 20 | 59 | 75 | 100 | 90.53
2.45 | 24.73 | 0 | 0.83 | Sulfuric Acid | Hydrogen Peroxide | 2 | 11.14595 | 60 | 75 | 100 | 85.21
2.45 | 24.73 | 0 | 0.83 | Sulfuric Acid | Hydrogen Peroxide | 2 | 20 | 9 | 75 | 93.8 | 72.66
2.45 | 24.73 | 0 | 0.83 | Sulfuric Acid | Hydrogen Peroxide | 2 | 19.22477 | 60 | 75 | 100 | 95.41
2.45 | 24.73 | 0 | 0.83 | Sulfuric Acid | Hydrogen Peroxide | 2 | 10.5943 | 60 | 75 | 100 | 76.28
2.45 | 24.73 | 0 | 0.83 | Sulfuric Acid | Hydrogen Peroxide | 2 | 0.169608 | 60 | 75 | 90.68 | 87.89
2.45 | 24.73 | 0 | 0.83 | Sulfuric Acid | Hydrogen Peroxide | 2 | 9.424442 | 8 | 75 | 91.18 | 75.31
2.45 | 24.73 | 0 | 0.83 | Sulfuric Acid | Hydrogen Peroxide | 2 | 10.47252 | 60 | 75 | 97.09 | 85.22
2.45 | 24.73 | 0 | 0.83 | Sulfuric Acid | Hydrogen Peroxide | 2 | 0.07937017 | 7 | 75 | 80.27 | 88.35
2.45 | 24.73 | 0 | 0.83 | Sulfuric Acid | Hydrogen Peroxide | 2 | 14.395 | 28 | 75 | 97.1 | 88.62
2.45 | 24.73 | 0 | 0.83 | Sulfuric Acid | Hydrogen Peroxide | 2 | 14.82213 | 60 | 75 | 96.68 | 89.05
2.45 | 24.73 | 0 | 0.83 | Sulfuric Acid | Hydrogen Peroxide | 2 | 1.413567 | 60 | 75 | 91.34 | 90.77
2.45 | 24.73 | 0 | 0.83 | Sulfuric Acid | Hydrogen Peroxide | 2 | 16.38089 | 60 | 75 | 100 | 74.32
2.45 | 24.73 | 0 | 0.83 | Sulfuric Acid | Hydrogen Peroxide | 2 | 20 | 30 | 75 | 99.38 | 100
2.45 | 24.73 | 0 | 0.83 | Sulfuric Acid | Hydrogen Peroxide | 2 | 15.05727 | 28 | 75 | 98.9 | 100
2.45 | 24.73 | 0 | 0.83 | Sulfuric Acid | Hydrogen Peroxide | 2 | 8.566954 | 9 | 75 | 92.49 | 89.09
2.45 | 24.73 | 0 | 0.83 | Sulfuric Acid | Hydrogen Peroxide | 2 | 20 | 5 | 75 | 95.7 | 50.4
2.45 | 24.73 | 0 | 0.83 | Sulfuric Acid | Hydrogen Peroxide | 2 | 16.03634 | 57 | 75 | 100 | 89.79
2.45 | 24.73 | 0 | 0.83 | Sulfuric Acid | Hydrogen Peroxide | 2 | 10.75195 | 56 | 75 | 92.45 | 73.27
2.45 | 24.73 | 0 | 0.83 | Sulfuric Acid | Hydrogen Peroxide | 2 | 12.72527 | 27 | 75 | 93.44 | 100
2.45 | 24.73 | 0 | 0.83 | Sulfuric Acid | Hydrogen Peroxide | 2 | 15.04092 | 60 | 75 | 100 | 100
2.45 | 24.73 | 0 | 0.83 | Sulfuric Acid | Hydrogen Peroxide | 2 | 14.87287 | 34 | 75 | 100 | 96.23
2.45 | 24.73 | 0 | 0.83 | Sulfuric Acid | Hydrogen Peroxide | 2 | 0.6828154 | 30 | 75 | 80.78 | 67.27
2.45 | 24.73 | 0 | 0.83 | Sulfuric Acid | Hydrogen Peroxide | 2 | 19.54897 | 31 | 75 | 100 | 100
2.45 | 24.73 | 0 | 0.83 | Sulfuric Acid | Hydrogen Peroxide | 2 | 19.76829 | 30 | 75 | 100 | 89.64
2.45 | 24.73 | 0 | 0.83 | Sulfuric Acid | Hydrogen Peroxide | 2 | 15.61941 | 5 | 75 | 88.84 | 100
2.45 | 24.73 | 0 | 0.83 | Sulfuric Acid | Hydrogen Peroxide | 2 | 0 | 60 | 75 | 82.1 | 54.42
2.45 | 24.73 | 0 | 0.83 | Sulfuric Acid | Hydrogen Peroxide | 2 | 14.42596 | 9 | 75 | 96.06 | 94.32
2.45 | 24.73 | 0 | 0.83 | Sulfuric Acid | Hydrogen Peroxide | 2 | 15.19333 | 31 | 75 | 100 | 86.94
2.45 | 24.73 | 0 | 0.83 | Sulfuric Acid | Hydrogen Peroxide | 2 | 1.338486 | 58 | 75 | 90.8 | 99.77
2.45 | 24.73 | 0 | 0.83 | Sulfuric Acid | Hydrogen Peroxide | 2 | 10.80847 | 29 | 75 | 100 | 93.23
2.45 | 24.73 | 0 | 0.83 | Sulfuric Acid | Hydrogen Peroxide | 2 | 16.0754 | 58 | 75 | 100 | 100
2.45 | 24.73 | 0 | 0.83 | Sulfuric Acid | Hydrogen Peroxide | 2 | 15.06332 | 5 | 75 | 99.7 | 88.8
2.45 | 24.73 | 0 | 0.83 | Sulfuric Acid | Hydrogen Peroxide | 2 | 11.49508 | 60 | 75 | 100 | 89.28
2.45 | 24.73 | 0 | 0.83 | Sulfuric Acid | Hydrogen Peroxide | 2 | 18.25882 | 59 | 75 | 100 | 100
2.45 | 24.73 | 0 | 0.83 | Sulfuric Acid | Hydrogen Peroxide | 2 | 20 | 56 | 75 | 100 | 100
2.45 | 24.73 | 0 | 0.83 | Sulfuric Acid | Hydrogen Peroxide | 2 | 12.15176 | 36 | 75 | 100 | 99.39
2.45 | 24.73 | 0 | 0.83 | Sulfuric Acid | Hydrogen Peroxide | 2 | 10.45662 | 60 | 75 | 100 | 89.97
2.45 | 24.73 | 0 | 0.83 | Sulfuric Acid | Hydrogen Peroxide | 2 | 0.8322626 | 31 | 75 | 85.49 | 61.23
2.45 | 24.73 | 0 | 0.83 | Sulfuric Acid | Hydrogen Peroxide | 2 | 9.962 | 29 | 75 | 93.36 | 95.44
2.45 | 24.73 | 0 | 0.83 | Sulfuric Acid | Hydrogen Peroxide | 2 | 0 | 5 | 75 | 67 | 40
2.45 | 24.73 | 0 | 0.83 | Sulfuric Acid | Hydrogen Peroxide | 2 | 14.38913 | 30 | 75 | 95.87 | 92.36
2.45 | 24.73 | 0 | 0.83 | Sulfuric Acid | Hydrogen Peroxide | 2 | 0 | 29 | 75 | 80.81 | 45.94
2.45 | 24.73 | 0 | 0.83 | Sulfuric Acid | Hydrogen Peroxide | 2 | 0.5559335 | 7 | 75 | 84.23 | 57.17
2.45 | 24.73 | 0 | 0.83 | Sulfuric Acid | Hydrogen Peroxide | 2 | 15.41988 | 60 | 75 | 97.9 | 97.95
2.45 | 24.73 | 0 | 0.83 | Sulfuric Acid | Hydrogen Peroxide | 2 | 16.9866 | 32 | 75 | 99.21 | 100
2.45 | 24.73 | 0 | 0.83 | Sulfuric Acid | Hydrogen Peroxide | 2 | 15.10027 | 33 | 75 | 99.04 | 88.56
2.45 | 24.73 | 0 | 0.83 | Sulfuric Acid | Hydrogen Peroxide | 2 | 13.51117 | 10 | 75 | 100 | 97.15
2.45 | 24.73 | 0 | 0.83 | Sulfuric Acid | Hydrogen Peroxide | 2 | 20 | 6 | 75 | 88.77 | 100
2.45 | 24.73 | 0 | 0.83 | Sulfuric Acid | Hydrogen Peroxide | 2 | 13.77905 | 60 | 75 | 100 | 100
2.45 | 24.73 | 0 | 0.83 | Sulfuric Acid | Hydrogen Peroxide | 2 | 14.44061 | 6 | 75 | 93.72 | 79.79
2.45 | 24.73 | 0 | 0.83 | Sulfuric Acid | Hydrogen Peroxide | 2 | 0.2717431 | 5 | 75 | 77.29 | 74.71
2.45 | 24.73 | 0 | 0.83 | Sulfuric Acid | Hydrogen Peroxide | 2 | 0.4171751 | 5 | 75 | 88.85 | 77.38
2.45 | 24.73 | 0 | 0.83 | Sulfuric Acid | Hydrogen Peroxide | 2 | 13.55456 | 5 | 75 | 91.22 | 100
2.45 | 24.73 | 0 | 0.83 | Sulfuric Acid | Hydrogen Peroxide | 2 | 0 | 6 | 75 | 67 | 58.77
2.45 | 24.73 | 0 | 0.83 | Sulfuric Acid | Hydrogen Peroxide | 2 | 0 | 58 | 75 | 79.05 | 40
2.45 | 24.73 | 0 | 0.83 | Sulfuric Acid | Hydrogen Peroxide | 2 | 15.62171 | 32 | 75 | 100 | 82.6
2.45 | 24.73 | 0 | 0.83 | Sulfuric Acid | Hydrogen Peroxide | 2 | 16.18338 | 60 | 75 | 100 | 93.11
2.45 | 24.73 | 0 | 0.83 | Sulfuric Acid | Hydrogen Peroxide | 2 | 13.77816 | 60 | 75 | 95.5 | 82.75
2.45 | 24.73 | 0 | 0.83 | Sulfuric Acid | Hydrogen Peroxide | 2 | 0.99566 | 60 | 75 | 97.17 | 43.42
2.45 | 24.73 | 0 | 0.83 | Sulfuric Acid | Hydrogen Peroxide | 2 | 10.93078 | 5 | 75 | 100 | 73.21
2.45 | 24.73 | 0 | 0.83 | Sulfuric Acid | Hydrogen Peroxide | 2 | 14.34093 | 57 | 75 | 95.17 | 92.59
2.45 | 24.73 | 0 | 0.83 | Sulfuric Acid | Hydrogen Peroxide | 2 | 18.01742 | 60 | 75 | 100 | 88.65
2.45 | 24.73 | 0 | 0.83 | Sulfuric Acid | Hydrogen Peroxide | 2 | 13.92874 | 60 | 75 | 97.17 | 82.95
2.45 | 24.73 | 0 | 0.83 | Sulfuric Acid | Hydrogen Peroxide | 2 | 19.40474 | 60 | 75 | 100 | 94.86
2.45 | 24.73 | 0 | 0.83 | Sulfuric Acid | Hydrogen Peroxide | 2 | 16.54167 | 30 | 75 | 100 | 95.74
2.45 | 24.73 | 0 | 0.83 | Sulfuric Acid | Hydrogen Peroxide | 2 | 14.8817 | 60 | 75 | 100 | 88.74
2.45 | 24.73 | 0 | 0.83 | Sulfuric Acid | Hydrogen Peroxide | 2 | 18.99317 | 5 | 75 | 87.3 | 100
2.45 | 24.73 | 0 | 0.83 | Sulfuric Acid | Hydrogen Peroxide | 2 | 10.14785 | 58 | 75 | 96.33 | 89.09
2.45 | 24.73 | 0 | 0.83 | Sulfuric Acid | Hydrogen Peroxide | 2 | 13.70465 | 60 | 75 | 100 | 84.33
2.45 | 24.73 | 0 | 0.83 | Sulfuric Acid | Hydrogen Peroxide | 2 | 20 | 58 | 75 | 94.75 | 82.09
5.5 | 43.35 | 0 | 0 | Sulfuric Acid | Hydrogen Peroxide | 1.092227 | 1.058333 | 60 | 42 | 83.42 | 85.3
5.5 | 43.35 | 0 | 0 | Sulfuric Acid | Hydrogen Peroxide | 1.14064 | 1.893258 | 60 | 58 | 94.62 | 80.33
5.5 | 43.35 | 0 | 0 | Sulfuric Acid | Hydrogen Peroxide | 1.439935 | 1.109752 | 60 | 60 | 87.52 | 85.42
5.5 | 43.35 | 0 | 0 | Sulfuric Acid | Hydrogen Peroxide | 1.12175 | 0.469053 | 60 | 61 | 74.29 | 99.67
5.5 | 43.35 | 0 | 0 | Sulfuric Acid | Hydrogen Peroxide | 1.103451 | 0.7907974 | 60 | 68 | 79.41 | 85.52
5.5 | 43.35 | 0 | 0 | Sulfuric Acid | Hydrogen Peroxide | 1.172753 | 1.60179 | 60 | 62 | 85.62 | 82.03
5.5 | 43.35 | 0 | 0 | Sulfuric Acid | Hydrogen Peroxide | 1.114244 | 0.9054619 | 60 | 69 | 93.32 | 83.81
5.5 | 43.35 | 0 | 0 | Sulfuric Acid | Hydrogen Peroxide | 1.074515 | 1.178073 | 60 | 59 | 90.87 | 80.85
5.5 | 43.35 | 0 | 0 | Sulfuric Acid | Hydrogen Peroxide | 1.126877 | 1.114777 | 60 | 61 | 88.82 | 79.02
5.5 | 43.35 | 0 | 0 | Sulfuric Acid | Hydrogen Peroxide | 1.128106 | 0 | 60 | 58 | 62 | 35
5.5 | 43.35 | 0 | 0 | Sulfuric Acid | Hydrogen Peroxide | 1.085509 | 1.045936 | 60 | 58 | 93.07 | 100
5.5 | 43.35 | 0 | 0 | Sulfuric Acid | Hydrogen Peroxide | 1.057514 | 1.242392 | 60 | 80 | 89.53 | 95.15
5.5 | 43.35 | 0 | 0 | Sulfuric Acid | Hydrogen Peroxide | 0.9395653 | 1.100001 | 60 | 60 | 91.62 | 78.42
5.5 | 43.35 | 0 | 0 | Sulfuric Acid | Hydrogen Peroxide | 1.47 | 1.02382 | 60 | 57 | 77.78 | 88.16
5.5 | 43.35 | 0 | 0 | Sulfuric Acid | Hydrogen Peroxide | 1.044646 | 1.288915 | 60 | 52 | 81.42 | 57.87
5.5 | 43.35 | 0 | 0 | Sulfuric Acid | Hydrogen Peroxide | 0.74929 | 1.011758 | 60 | 59 | 79.63 | 97.15
5.5 | 43.35 | 0 | 0 | Sulfuric Acid | Hydrogen Peroxide | 1.07675 | 1.058181 | 60 | 40 | 84.49 | 95.61
5.5 | 43.35 | 0 | 0 | Sulfuric Acid | Hydrogen Peroxide | 0.8646805 | 0.9063787 | 60 | 55 | 77.67 | 99.92
5.5 | 43.35 | 0 | 0 | Sulfuric Acid | Hydrogen Peroxide | 1.087148 | 1.332528 | 60 | 62 | 86.42 | 97.25
5.5 | 43.35 | 0 | 0 | Sulfuric Acid | Hydrogen Peroxide | 1.336827 | 0.9712198 | 60 | 58 | 79.37 | 85.12
5.5 | 43.35 | 0 | 0 | Sulfuric Acid | Hydrogen Peroxide | 0.7840942 | 1.003841 | 60 | 58 | 88.48 | 90.95
5.5 | 43.35 | 0 | 0 | Sulfuric Acid | Hydrogen Peroxide | 1.324556 | 1.032926 | 60 | 61 | 92.41 | 80.9
5.5 | 43.35 | 0 | 0 | Sulfuric Acid | Hydrogen Peroxide | 1.109827 | 0 | 60 | 62 | 62 | 38.81
5.5 | 43.35 | 0 | 0 | Sulfuric Acid | Hydrogen Peroxide | 1.121747 | 1.066067 | 60 | 40 | 84.57 | 80.72
5.5 | 43.35 | 0 | 0 | Sulfuric Acid | Hydrogen Peroxide | 1.103601 | 0.4169614 | 60 | 62 | 79.38 | 98.99
5.5 | 43.35 | 0 | 0 | Sulfuric Acid | Hydrogen Peroxide | 0.74 | 1.060873 | 60 | 64 | 79.66 | 71.45
5.5 | 43.35 | 0 | 0 | Sulfuric Acid | Hydrogen Peroxide | 0.74 | 1.093493 | 60 | 63 | 79.3 | 69.94
5.5 | 43.35 | 0 | 0 | Sulfuric Acid | Hydrogen Peroxide | 1.077838 | 0.9604491 | 60 | 62 | 90.56 | 89.37
5.5 | 43.35 | 0 | 0 | Sulfuric Acid | Hydrogen Peroxide | 1.15115 | 0.4036181 | 60 | 61 | 72.57 | 91.63
5.5 | 43.35 | 0 | 0 | Sulfuric Acid | Hydrogen Peroxide | 1.139299 | 0.6543649 | 60 | 59 | 76.61 | 77.31
5.5 | 43.35 | 0 | 0 | Sulfuric Acid | Hydrogen Peroxide | 0.74 | 1.087291 | 60 | 60 | 77.02 | 88.01
5.5 | 43.35 | 0 | 0 | Sulfuric Acid | Hydrogen Peroxide | 1.101949 | 1.015198 | 60 | 61 | 86.3 | 100
5.5 | 43.35 | 0 | 0 | Sulfuric Acid | Hydrogen Peroxide | 1.085305 | 1.146843 | 60 | 57 | 75.89 | 94.39
5.5 | 43.35 | 0 | 0 | Sulfuric Acid | Hydrogen Peroxide | 1.464339 | 1.008326 | 60 | 58 | 81.99 | 84.02
5.5 | 43.35 | 0 | 0 | Sulfuric Acid | Hydrogen Peroxide | 1.080434 | 1.437949 | 60 | 57 | 83.49 | 80.32
5.5 | 43.35 | 0 | 0 | Sulfuric Acid | Hydrogen Peroxide | 1.151308 | 0.8998298 | 60 | 60 | 80.72 | 100
5.5 | 43.35 | 0 | 0 | Sulfuric Acid | Hydrogen Peroxide | 0.9193099 | 0.9892201 | 60 | 60 | 85.92 | 82.79
5.5 | 43.35 | 0 | 0 | Sulfuric Acid | Hydrogen Peroxide | 1.29789 | 1.077172 | 60 | 59 | 98.78 | 98.06
5.5 | 43.35 | 0 | 0 | Sulfuric Acid | Hydrogen Peroxide | 0.9281854 | 1.138976 | 60 | 62 | 82.02 | 100
5.5 | 43.35 | 0 | 0 | Sulfuric Acid | Hydrogen Peroxide | 1.062486 | 1.002351 | 60 | 58 | 89.58 | 93.45
5.5 | 43.35 | 0 | 0 | Sulfuric Acid | Hydrogen Peroxide | 1.103962 | 1.121312 | 60 | 59 | 93.13 | 75.44
5.5 | 43.35 | 0 | 0 | Sulfuric Acid | Hydrogen Peroxide | 1.138775 | 0.9785731 | 60 | 72 | 94.82 | 73.66
5.5 | 43.35 | 0 | 0 | Sulfuric Acid | Hydrogen Peroxide | 1.153753 | 0.9218402 | 60 | 62 | 89.92 | 83.03
5.5 | 43.35 | 0 | 0 | Sulfuric Acid | Hydrogen Peroxide | 1.058105 | 0.8693687 | 60 | 78 | 89.39 | 94.98
5.5 | 43.35 | 0 | 0 | Sulfuric Acid | Hydrogen Peroxide | 1.044571 | 0.949376 | 60 | 40 | 80.27 | 81.26
5.5 | 43.35 | 0 | 0 | Sulfuric Acid | Hydrogen Peroxide | 1.102268 | 1.873134 | 60 | 58 | 94.96 | 100
5.5 | 43.35 | 0 | 0 | Sulfuric Acid | Hydrogen Peroxide | 1.330485 | 1.200951 | 60 | 60 | 92.56 | 92.17
5.5 | 43.35 | 0 | 0 | Sulfuric Acid | Hydrogen Peroxide | 1.113125 | 2 | 60 | 60 | 84.4 | 81.43
5.5 | 43.35 | 0 | 0 | Sulfuric Acid | Hydrogen Peroxide | 1.314831 | 0.9904385 | 60 | 61 | 88.52 | 75.41
5.5 | 43.35 | 0 | 0 | Sulfuric Acid | Hydrogen Peroxide | 1.050351 | 1.1722 | 60 | 80 | 82.72 | 100
5.5 | 43.35 | 0 | 0 | Sulfuric Acid | Hydrogen Peroxide | 1.079122 | 0.8697733 | 60 | 61 | 83.84 | 86.71
5.5 | 43.35 | 0 | 0 | Sulfuric Acid | Hydrogen Peroxide | 1.019842 | 0.9862857 | 60 | 58 | 86.73 | 62.59
5.5 | 43.35 | 0 | 0 | Sulfuric Acid | Hydrogen Peroxide | 1.094799 | 0.1999674 | 60 | 61 | 75.58 | 81.52
5.5 | 43.35 | 0 | 0 | Sulfuric Acid | Hydrogen Peroxide | 1.211006 | 0.9855959 | 60 | 61 | 86.71 | 75.38
5.5 | 43.35 | 0 | 0 | Sulfuric Acid | Hydrogen Peroxide | 1.338642 | 1.244681 | 60 | 61 | 79.38 | 82.75
5.5 | 43.35 | 0 | 0 | Sulfuric Acid | Hydrogen Peroxide | 1.156751 | 2 | 60 | 59 | 98.51 | 85.18
5.5 | 43.35 | 0 | 0 | Sulfuric Acid | Hydrogen Peroxide | 1.105133 | 0.6305926 | 60 | 62 | 77.59 | 74.94
5.5 | 43.35 | 0 | 0 | Sulfuric Acid | Hydrogen Peroxide | 1.044791 | 1.133489 | 60 | 57 | 77.15 | 70.98
5.5 | 43.35 | 0 | 0 | Sulfuric Acid | Hydrogen Peroxide | 0.7537135 | 1.00016 | 60 | 59 | 86.46 | 73.93
5.5 | 43.35 | 0 | 0 | Sulfuric Acid | Hydrogen Peroxide | 1.167858 | 0.9511788 | 60 | 40 | 89.19 | 72.8
5.5 | 43.35 | 0 | 0 | Sulfuric Acid | Hydrogen Peroxide | 1.117364 | 0.988456 | 60 | 57 | 81.62 | 70.62
5.5 | 43.35 | 0 | 0 | Sulfuric Acid | Hydrogen Peroxide | 0.9632519 | 0.9013067 | 60 | 59 | 85.37 | 77.33
5.5 | 43.35 | 0 | 0 | Sulfuric Acid | Hydrogen Peroxide | 1.082291 | 0 | 60 | 60 | 62 | 35
5.5 | 43.35 | 0 | 0 | Sulfuric Acid | Hydrogen Peroxide | 1.068201 | 0.9995594 | 60 | 40 | 76.5 | 87.92
5.5 | 43.35 | 0 | 0 | Sulfuric Acid | Hydrogen Peroxide | 1.097414 | 1.168923 | 60 | 79 | 85.77 | 89.44
5.5 | 43.35 | 0 | 0 | Sulfuric Acid | Hydrogen Peroxide | 1.029675 | 1.059328 | 60 | 67 | 94.16 | 95.31
5.5 | 43.35 | 0 | 0 | Sulfuric Acid | Hydrogen Peroxide | 1.182639 | 0.7362618 | 60 | 64 | 76.36 | 100
5.5 | 43.35 | 0 | 0 | Sulfuric Acid | Hydrogen Peroxide | 1.105097 | 0.7840456 | 60 | 80 | 81.93 | 94.75
5.5 | 43.35 | 0 | 0 | Sulfuric Acid | Hydrogen Peroxide | 1.321637 | 0.8782956 | 60 | 60 | 75.02 | 92.75
5.5 | 43.35 | 0 | 0 | Sulfuric Acid | Hydrogen Peroxide | 0.9031549 | 0.9644655 | 60 | 60 | 90.39 | 90.73
5.5 | 43.35 | 0 | 0 | Sulfuric Acid | Hydrogen Peroxide | 1.043677 | 1.149249 | 60 | 61 | 77.49 | 87.31
5.5 | 43.35 | 0 | 0 | Sulfuric Acid | Hydrogen Peroxide | 1.152042 | 0.9890423 | 60 | 62 | 88.24 | 86.84
5.5 | 43.35 | 0 | 0 | Sulfuric Acid | Hydrogen Peroxide | 0.8789703 | 0.8532173 | 60 | 57 | 83.65 | 75.98
5.5 | 43.35 | 0 | 0 | Sulfuric Acid | Hydrogen Peroxide | 1.302733 | 0.9754876 | 60 | 63 | 95.7 | 76.45
5.5 | 43.35 | 0 | 0 | Sulfuric Acid | Hydrogen Peroxide | 1.306173 | 0.8802402 | 60 | 62 | 79.32 | 97.02
5.5 | 43.35 | 0 | 0 | Sulfuric Acid | Hydrogen Peroxide | 1.47 | 0.8606374 | 60 | 60 | 82.44 | 87.22
5.5 | 43.35 | 0 | 0 | Sulfuric Acid | Hydrogen Peroxide | 1.071363 | 1.199883 | 60 | 60 | 93.2 | 100
5.5 | 43.35 | 0 | 0 | Sulfuric Acid | Hydrogen Peroxide | 1.094538 | 0.9648391 | 60 | 54 | 82.32 | 90.99
5.5 | 43.35 | 0 | 0 | Sulfuric Acid | Hydrogen Peroxide | 1.065323 | 1.017315 | 60 | 48 | 86.73 | 73.86
5.5 | 43.35 | 0 | 0 | Sulfuric Acid | Hydrogen Peroxide | 1.129535 | 0 | 60 | 61 | 62.38 | 56.8
5.5 | 43.35 | 0 | 0 | Sulfuric Acid | Hydrogen Peroxide | 1.120861 | 1.47485 | 60 | 62 | 82.47 | 58.39
5.5 | 43.35 | 0 | 0 | Sulfuric Acid | Hydrogen Peroxide | 1.469219 | 0.9159339 | 60 | 61 | 89.59 | 100
5.5 | 43.35 | 0 | 0 | Sulfuric Acid | Hydrogen Peroxide | 0.74 | 0.9689365 | 60 | 60 | 78.24 | 66.43
5.5 | 43.35 | 0 | 0 | Sulfuric Acid | Hydrogen Peroxide | 0.8169171 | 1.033724 | 60 | 64 | 86.42 | 85.5
5.5 | 43.35 | 0 | 0 | Sulfuric Acid | Hydrogen Peroxide | 0.8724747 | 1.141864 | 60 | 62 | 86.05 | 86.44
5.5 | 43.35 | 0 | 0 | Sulfuric Acid | Hydrogen Peroxide | 1.043622 | 0.09474356 | 60 | 59 | 68.39 | 87.29
5.5 | 43.35 | 0 | 0 | Sulfuric Acid | Hydrogen Peroxide | 1.097007 | 1.878093 | 60 | 64 | 89.78 | 81.23
5.5 | 43.35 | 0 | 0 | Sulfuric Acid | Hydrogen Peroxide | 1.280581 | 1.098853 | 60 | 58 | 91.87 | 57.77
5.5 | 43.35 | 0 | 0 | Sulfuric Acid | Hydrogen Peroxide | 1.140062 | 1.047544 | 60 | 57 | 84.47 | 78
5.5 | 43.35 | 0 | 0 | Sulfuric Acid | Hydrogen Peroxide | 1.123583 | 1.937528 | 60 | 59 | 87.24 | 82.62
5.5 | 43.35 | 0 | 0 | Sulfuric Acid | Hydrogen Peroxide | 1.101078 | 1.01821 | 60 | 58 | 84.19 | 61.79
5.5 | 43.35 | 0 | 0 | Sulfuric Acid | Hydrogen Peroxide | 1.118262 | 1.057229 | 60 | 40 | 79.18 | 81.92
5.5 | 43.35 | 0 | 0 | Sulfuric Acid | Hydrogen Peroxide | 1.117599 | 1.004705 | 60 | 52 | 83.94 | 69.18
5.5 | 43.35 | 0 | 0 | Sulfuric Acid | Hydrogen Peroxide | 0.9967798 | 1.048024 | 60 | 60 | 82.82 | 89.66
5.5 | 43.35 | 0 | 0 | Sulfuric Acid | Hydrogen Peroxide | 1.109248 | 0.9137049 | 60 | 70 | 94.32 | 84.67
5.5 | 43.35 | 0 | 0 | Sulfuric Acid | Hydrogen Peroxide | 0.74 | 1.199283 | 60 | 60 | 78.53 | 100
5.5 | 43.35 | 0 | 0 | Sulfuric Acid | Hydrogen Peroxide | 1.107245 | 0.3070715 | 60 | 55 | 75.88 | 74.29
5.5 | 43.35 | 0 | 0 | Sulfuric Acid | Hydrogen Peroxide | 1.004418 | 0.05778512 | 60 | 57 | 63.04 | 65.9
5.5 | 43.35 | 0 | 0 | Sulfuric Acid | Hydrogen Peroxide | 1.098808 | 1.036676 | 60 | 59 | 84.22 | 84.38
5.5 | 43.35 | 0 | 0 | Sulfuric Acid | Hydrogen Peroxide | 1.47 | 1.064294 | 60 | 58 | 91.94 | 62.3
5.5 | 43.35 | 0 | 0 | Sulfuric Acid | Hydrogen Peroxide | 1.31198 | 0.929163 | 60 | 60 | 87.72 | 85.59
5.5 | 43.35 | 0 | 0 | Sulfuric Acid | Hydrogen Peroxide | 1.300897 | 1.11692 | 60 | 63 | 86.32 | 95.47
5.5 | 43.35 | 0 | 0 | Sulfuric Acid | Hydrogen Peroxide | 0.9436972 | 0.9892019 | 60 | 60 | 88.82 | 89.21
5.5 | 43.35 | 0 | 0 | Sulfuric Acid | Hydrogen Peroxide | 1.140269 | 0 | 60 | 57 | 62 | 35
5.5 | 43.35 | 0 | 0 | Sulfuric Acid | Hydrogen Peroxide | 1.47 | 0.890519 | 60 | 58 | 71.64 | 64.19
5.5 | 43.35 | 0 | 0 | Sulfuric Acid | Hydrogen Peroxide | 0.7563321 | 1.012471 | 60 | 63 | 87.46 | 88.95
5.5 | 43.35 | 0 | 0 | Sulfuric Acid | Hydrogen Peroxide | 1.088462 | 0.8403478 | 60 | 80 | 83.72 | 91.92
5.5 | 43.35 | 0 | 0 | Sulfuric Acid | Hydrogen Peroxide | 1.015556 | 0.1800506 | 60 | 61 | 76.7 | 86.93
5.5 | 43.35 | 0 | 0 | Sulfuric Acid | Hydrogen Peroxide | 1.135703 | 1.104892 | 60 | 47 | 77.29 | 77.76
5.5 | 43.35 | 0 | 0 | Sulfuric Acid | Hydrogen Peroxide | 1.118805 | 1.182684 | 60 | 61 | 89.05 | 67.91
5.5 | 43.35 | 0 | 0 | Sulfuric Acid | Hydrogen Peroxide | 1.105572 | 1.172142 | 60 | 61 | 86.93 | 92.21
5.5 | 43.35 | 0 | 0 | Sulfuric Acid | Hydrogen Peroxide | 1.074886 | 0.9648094 | 60 | 80 | 80.93 | 87.23
5.5 | 43.35 | 0 | 0 | Sulfuric Acid | Hydrogen Peroxide | 1.135228 | 1.913067 | 60 | 59 | 90.74 | 100
5.5 | 43.35 | 0 | 0 | Sulfuric Acid | Hydrogen Peroxide | 1.090611 | 0.7322227 | 60 | 59 | 69.38 | 86.52
5.5 | 43.35 | 0 | 0 | Sulfuric Acid | Hydrogen Peroxide | 1.098744 | 0.4593766 | 60 | 59 | 74.63 | 83.5
5.5 | 43.35 | 0 | 0 | Sulfuric Acid | Hydrogen Peroxide | 1.097956 | 0.1765653 | 60 | 58 | 74.55 | 82.42
5.5 | 43.35 | 0 | 0 | Sulfuric Acid | Hydrogen Peroxide | 1.11642 | 0.9172149 | 60 | 63 | 85.96 | 80.05
5.5 | 43.35 | 0 | 0 | Sulfuric Acid | Hydrogen Peroxide | 1.248075 | 0.9790079 | 60 | 62 | 83.38 | 79.22
5.5 | 43.35 | 0 | 0 | Sulfuric Acid | Hydrogen Peroxide | 1.120533 | 0.944543 | 60 | 49 | 86.21 | 79.89
5.5 | 43.35 | 0 | 0 | Sulfuric Acid | Hydrogen Peroxide | 1.073688 | 0.03749952 | 60 | 61 | 66.73 | 68.49
5.5 | 43.35 | 0 | 0 | Sulfuric Acid | Hydrogen Peroxide | 1.444968 | 1.128608 | 60 | 61 | 85.47 | 84.63
5.5 | 43.35 | 0 | 0 | Sulfuric Acid | Hydrogen Peroxide | 1.322311 | 0.8460789 | 60 | 65 | 82.27 | 100
5.5 | 43.35 | 0 | 0 | Sulfuric Acid | Hydrogen Peroxide | 1.063681 | 0.3652224 | 60 | 62 | 70.01 | 95.42
5.5 | 43.35 | 0 | 0 | Sulfuric Acid | Hydrogen Peroxide | 1.132246 | 1.148662 | 60 | 72 | 88.42 | 90.19
5.5 | 43.35 | 0 | 0 | Sulfuric Acid | Hydrogen Peroxide | 1.1037 | 1.073307 | 60 | 60 | 91.35 | 100
5.5 | 43.35 | 0 | 0 | Sulfuric Acid | Hydrogen Peroxide | 1.039838 | 1.974062 | 60 | 59 | 80.1 | 71.63
5.5 | 43.35 | 0 | 0 | Sulfuric Acid | Hydrogen Peroxide | 1.149803 | 1.170708 | 60 | 80 | 96.67 | 100
5.5 | 43.35 | 0 | 0 | Sulfuric Acid | Hydrogen Peroxide | 1.111324 | 0.8634971 | 60 | 61 | 76.54 | 81.74
5.5 | 43.35 | 0 | 0 | Sulfuric Acid | Hydrogen Peroxide | 1.114386 | 1.093121 | 60 | 58 | 91.38 | 100
5.5 | 43.35 | 0 | 0 | Sulfuric Acid | Hydrogen Peroxide | 1.136764 | 0 | 60 | 61 | 62 | 65.04
5.5 | 43.35 | 0 | 0 | Sulfuric Acid | Hydrogen Peroxide | 1.154722 | 1.060654 | 60 | 42 | 80.01 | 61.39
5.5 | 43.35 | 0 | 0 | Sulfuric Acid | Hydrogen Peroxide | 1.107337 | 1.761285 | 60 | 56 | 80.74 | 94.73
5.5 | 43.35 | 0 | 0 | Sulfuric Acid | Hydrogen Peroxide | 1.122531 | 0.4739297 | 60 | 58 | 75.68 | 76.84
5.5 | 43.35 | 0 | 0 | Sulfuric Acid | Hydrogen Peroxide | 1.113548 | 1.07368 | 60 | 61 | 90.7 | 80.49
5.5 | 43.35 | 0 | 0 | Sulfuric Acid | Hydrogen Peroxide | 1.087485 | 0.993667 | 60 | 66 | 84.05 | 92.34
5.5 | 43.35 | 0 | 0 | Sulfuric Acid | Hydrogen Peroxide | 1.042205 | 2 | 60 | 56 | 76.01 | 62.69
5.5 | 43.35 | 0 | 0 | Sulfuric Acid | Hydrogen Peroxide | 0.9278447 | 1.122181 | 60 | 59 | 92.11 | 87.7
5.5 | 43.35 | 0 | 0 | Sulfuric Acid | Hydrogen Peroxide | 1.150331 | 0.9041436 | 60 | 51 | 79.25 | 69.83
3.4 | 22.8 | 2.8 | 3.3 | Sulfuric Acid | Hydrogen Peroxide | 2 | 4.333841 | 300 | 70 | 100 | 85 |  | 100
3.4 | 22.8 | 2.8 | 3.3 | Sulfuric Acid | Hydrogen Peroxide | 2 | 0.09662948 | 300 | 70 | 95.41 | 100 |  | 91.92
3.4 | 22.8 | 2.8 | 3.3 | Sulfuric Acid | Hydrogen Peroxide | 2 | 3.910052 | 300 | 70 | 94.62 | 98.57 |  | 88
3.4 | 22.8 | 2.8 | 3.3 | Sulfuric Acid | Hydrogen Peroxide | 2 | 5 | 300 | 70 | 93.72 | 91.77 |  | 96.5
3.4 | 22.8 | 2.8 | 3.3 | Sulfuric Acid | Hydrogen Peroxide | 2 | 3.64838 | 300 | 70 | 100 | 91.98 |  | 89.02
3.4 | 22.8 | 2.8 | 3.3 | Sulfuric Acid | Hydrogen Peroxide | 2 | 3.790285 | 300 | 70 | 97.89 | 100 |  | 100
3.4 | 22.8 | 2.8 | 3.3 | Sulfuric Acid | Hydrogen Peroxide | 2 | 3.892432 | 300 | 70 | 100 | 85 |  | 94.99
3.4 | 22.8 | 2.8 | 3.3 | Sulfuric Acid | Hydrogen Peroxide | 2 | 4.196713 | 300 | 70 | 99.67 | 87.71 |  | 97.44
3.4 | 22.8 | 2.8 | 3.3 | Sulfuric Acid | Hydrogen Peroxide | 2 | 0.1014497 | 300 | 70 | 100 | 90.43 |  | 88
3.4 | 22.8 | 2.8 | 3.3 | Sulfuric Acid | Hydrogen Peroxide | 2 | 1.133792 | 300 | 70 | 93.24 | 92.98 |  | 100
3.4 | 22.8 | 2.8 | 3.3 | Sulfuric Acid | Hydrogen Peroxide | 2 | 0 | 300 | 70 | 89.65 | 99.33 |  | 88
3.4 | 22.8 | 2.8 | 3.3 | Sulfuric Acid | Hydrogen Peroxide | 2 | 0 | 300 | 70 | 87 | 85 |  | 88
3.4 | 22.8 | 2.8 | 3.3 | Sulfuric Acid | Hydrogen Peroxide | 2 | 4.372029 | 300 | 70 | 100 | 100 |  | 99.77
3.4 | 22.8 | 2.8 | 3.3 | Sulfuric Acid | Hydrogen Peroxide | 2 | 2.825552 | 300 | 70 | 100 | 100 |  | 94.67
3.4 | 22.8 | 2.8 | 3.3 | Sulfuric Acid | Hydrogen Peroxide | 2 | 4.10476 | 300 | 70 | 95.46 | 100 |  | 89
3.4 | 22.8 | 2.8 | 3.3 | Sulfuric Acid | Hydrogen Peroxide | 2 | 2.971974 | 300 | 70 | 98.08 | 89.26 |  | 88
3.4 | 22.8 | 2.8 | 3.3 | Sulfuric Acid | Hydrogen Peroxide | 2 | 4.140748 | 300 | 70 | 100 | 85 |  | 89.89
3.4 | 22.8 | 2.8 | 3.3 | Sulfuric Acid | Hydrogen Peroxide | 2 | 2.848628 | 300 | 70 | 100 | 100 |  | 88
3.4 | 22.8 | 2.8 | 3.3 | Sulfuric Acid | Hydrogen Peroxide | 2 | 5 | 300 | 70 | 93.35 | 100 |  | 100
3.4 | 22.8 | 2.8 | 3.3 | Sulfuric Acid | Hydrogen Peroxide | 2 | 5 | 300 | 70 | 97.33 | 100 |  | 100
3.4 | 22.8 | 2.8 | 3.3 | Sulfuric Acid | Hydrogen Peroxide | 2 | 1.247831 | 300 | 70 | 100 | 100 |  | 97.54
3.4 | 22.8 | 2.8 | 3.3 | Sulfuric Acid | Hydrogen Peroxide | 2 | 3.039406 | 300 | 70 | 98.71 | 100 |  | 88
3.4 | 22.8 | 2.8 | 3.3 | Sulfuric Acid | Hydrogen Peroxide | 2 | 3.891219 | 300 | 70 | 100 | 100 |  | 100
3.4 | 22.8 | 2.8 | 3.3 | Sulfuric Acid | Hydrogen Peroxide | 2 | 0.7055279 | 300 | 70 | 99.59 | 85 |  | 88
3.4 | 22.8 | 2.8 | 3.3 | Sulfuric Acid | Hydrogen Peroxide | 2 | 0.7520939 | 300 | 70 | 89.69 | 95.39 |  | 91.91
3.4 | 22.8 | 2.8 | 3.3 | Sulfuric Acid | Hydrogen Peroxide | 2 | 3.220307 | 300 | 70 | 95.47 | 100 |  | 90.01
3.4 | 22.8 | 2.8 | 3.3 | Sulfuric Acid | Hydrogen Peroxide | 2 | 4.083196 | 300 | 70 | 98.13 | 94.02 |  | 92.25
3.4 | 22.8 | 2.8 | 3.3 | Sulfuric Acid | Hydrogen Peroxide | 2 | 4.984366 | 300 | 70 | 100 | 100 |  | 94.2
3.4 | 22.8 | 2.8 | 3.3 | Sulfuric Acid | Hydrogen Peroxide | 2 | 4.046291 | 300 | 70 | 100 | 96.01 |  | 88
3.4 | 22.8 | 2.8 | 3.3 | Sulfuric Acid | Hydrogen Peroxide | 2 | 3.872446 | 300 | 70 | 100 | 100 |  | 89.62
3.4 | 22.8 | 2.8 | 3.3 | Sulfuric Acid | Hydrogen Peroxide | 2 | 3.106764 | 300 | 70 | 98.83 | 92.8 |  | 100
3.4 | 22.8 | 2.8 | 3.3 | Sulfuric Acid | Hydrogen Peroxide | 2 | 3.079206 | 300 | 70 | 100 | 98.39 |  | 97.36
3.4 | 22.8 | 2.8 | 3.3 | Sulfuric Acid | Hydrogen Peroxide | 2 | 0.6694133 | 300 | 70 | 94.64 | 96.6 |  | 99.77
3.4 | 22.8 | 2.8 | 3.3 | Sulfuric Acid | Hydrogen Peroxide | 2 | 0.2677056 | 300 | 70 | 96.72 | 85 |  | 88
3.4 | 22.8 | 2.8 | 3.3 | Sulfuric Acid | Hydrogen Peroxide | 2 | 3.128971 | 300 | 70 | 100 | 91.81 |  | 100
3.4 | 22.8 | 2.8 | 3.3 | Sulfuric Acid | Hydrogen Peroxide | 2 | 0.1438897 | 300 | 70 | 100 | 85 |  | 88
3.4 | 22.8 | 2.8 | 3.3 | Sulfuric Acid | Hydrogen Peroxide | 2 | 5 | 300 | 70 | 99.05 | 92.17 |  | 100
3.4 | 22.8 | 2.8 | 3.3 | Sulfuric Acid | Hydrogen Peroxide | 2 | 2.757393 | 300 | 70 | 97.89 | 87.93 |  | 99.69
3.4 | 22.8 | 2.8 | 3.3 | Sulfuric Acid | Hydrogen Peroxide | 2 | 0 | 300 | 70 | 93.87 | 85 |  | 88
3.4 | 22.8 | 2.8 | 3.3 | Sulfuric Acid | Hydrogen Peroxide | 2 | 0.5232153 | 300 | 70 | 100 | 100 |  | 88
3.4 | 22.8 | 2.8 | 3.3 | Sulfuric Acid | Hydrogen Peroxide | 2 | 0.1396935 | 300 | 70 | 90.62 | 97.74 |  | 100
3.4 | 22.8 | 2.8 | 3.3 | Sulfuric Acid | Hydrogen Peroxide | 2 | 1.212043 | 300 | 70 | 91.01 | 85 |  | 100
3.4 | 22.8 | 2.8 | 3.3 | Sulfuric Acid | Hydrogen Peroxide | 2 | 3.7511 | 300 | 70 | 100 | 95.67 |  | 100
3.4 | 22.8 | 2.8 | 3.3 | Sulfuric Acid | Hydrogen Peroxide | 2 | 0.35877 | 300 | 70 | 87.4 | 85 |  | 100
3.4 | 22.8 | 2.8 | 3.3 | Sulfuric Acid | Hydrogen Peroxide | 2 | 0.82028 | 300 | 70 | 88.13 | 93.22 |  | 100
3.4 | 22.8 | 2.8 | 3.3 | Sulfuric Acid | Hydrogen Peroxide | 2 | 0 | 300 | 70 | 87.31 | 85 |  | 100
3.4 | 22.8 | 2.8 | 3.3 | Sulfuric Acid | Hydrogen Peroxide | 2 | 0.02989148 | 300 | 70 | 92.72 | 100 |  | 88
3.4 | 22.8 | 2.8 | 3.3 | Sulfuric Acid | Hydrogen Peroxide | 2 | 1.398549 | 300 | 70 | 90.78 | 99.7 |  | 100
3.4 | 22.8 | 2.8 | 3.3 | Sulfuric Acid | Hydrogen Peroxide | 2 | 3.785451 | 300 | 70 | 100 | 100 |  | 90.51
3.4 | 22.8 | 2.8 | 3.3 | Sulfuric Acid | Hydrogen Peroxide | 2 | 5 | 300 | 70 | 99.99 | 99.47 |  | 92.36
3.4 | 22.8 | 2.8 | 3.3 | Sulfuric Acid | Hydrogen Peroxide | 2 | 5 | 300 | 70 | 96.85 | 94.07 |  | 99.79
3.4 | 22.8 | 2.8 | 3.3 | Sulfuric Acid | Hydrogen Peroxide | 2 | 4.142118 | 300 | 70 | 100 | 100 |  | 88
3.4 | 22.8 | 2.8 | 3.3 | Sulfuric Acid | Hydrogen Peroxide | 2 | 5 | 300 | 70 | 100 | 100 |  | 100
3.4 | 22.8 | 2.8 | 3.3 | Sulfuric Acid | Hydrogen Peroxide | 2 | 3.190375 | 300 | 70 | 100 | 90.9 |  | 93.92
3.4 | 22.8 | 2.8 | 3.3 | Sulfuric Acid | Hydrogen Peroxide | 2 | 3.861319 | 300 | 70 | 92.96 | 100 |  | 88
3.4 | 22.8 | 2.8 | 3.3 | Sulfuric Acid | Hydrogen Peroxide | 2 | 0.4219449 | 300 | 70 | 88.22 | 91.18 |  | 92.21
3.4 | 22.8 | 2.8 | 3.3 | Sulfuric Acid | Hydrogen Peroxide | 2 | 3.972213 | 300 | 70 | 100 | 85 |  | 94.03
3.4 | 22.8 | 2.8 | 3.3 | Sulfuric Acid | Hydrogen Peroxide | 2 | 0 | 300 | 70 | 95.8 | 85 |  | 97.95
3.4 | 22.8 | 2.8 | 3.3 | Sulfuric Acid | Hydrogen Peroxide | 2 | 4.336906 | 300 | 70 | 94.74 | 85 |  | 100
3.4 | 22.8 | 2.8 | 3.3 | Sulfuric Acid | Hydrogen Peroxide | 2 | 2.842358 | 300 | 70 | 99.6 | 100 |  | 100
3.4 | 22.8 | 2.8 | 3.3 | Sulfuric Acid | Hydrogen Peroxide | 2 | 5 | 300 | 70 | 93.68 | 85 |  | 100
3.4 | 22.8 | 2.8 | 3.3 | Sulfuric Acid | Hydrogen Peroxide | 2 | 0.8192913 | 300 | 70 | 91.79 | 86.95 |  | 91.85
3.4 | 22.8 | 2.8 | 3.3 | Sulfuric Acid | Hydrogen Peroxide | 2 | 1.629809 | 300 | 70 | 95.63 | 89.03 |  | 96.88
3.4 | 22.8 | 2.8 | 3.3 | Sulfuric Acid | Hydrogen Peroxide | 2 | 4.577164 | 300 | 70 | 96.8 | 100 |  | 94.29
3.4 | 22.8 | 2.8 | 3.3 | Sulfuric Acid | Hydrogen Peroxide | 2 | 4.97244 | 300 | 70 | 93.39 | 90.78 |  | 100
3.4 | 22.8 | 2.8 | 3.3 | Sulfuric Acid | Hydrogen Peroxide | 2 | 1.129964 | 300 | 70 | 89.65 | 85 |  | 98.91
3.4 | 22.8 | 2.8 | 3.3 | Sulfuric Acid | Hydrogen Peroxide | 2 | 1.0013 | 300 | 70 | 87.39 | 98.82 |  | 90.4
3.4 | 22.8 | 2.8 | 3.3 | Sulfuric Acid | Hydrogen Peroxide | 2 | 0.9128501 | 300 | 70 | 97.31 | 92.45 |  | 98.28
3.4 | 22.8 | 2.8 | 3.3 | Sulfuric Acid | Hydrogen Peroxide | 2 | 1.029908 | 300 | 70 | 97.73 | 100 |  | 100
3.4 | 22.8 | 2.8 | 3.3 | Sulfuric Acid | Hydrogen Peroxide | 2 | 4.98985 | 300 | 70 | 100 | 85.54 |  | 88
3.4 | 22.8 | 2.8 | 3.3 | Sulfuric Acid | Hydrogen Peroxide | 2 | 2.619833 | 300 | 70 | 95.08 | 99.21 |  | 100
3.4 | 22.8 | 2.8 | 3.3 | Sulfuric Acid | Hydrogen Peroxide | 2 | 5 | 300 | 70 | 100 | 100 |  | 88
3.4 | 22.8 | 2.8 | 3.3 | Sulfuric Acid | Hydrogen Peroxide | 2 | 0.9894268 | 300 | 70 | 98.27 | 92.21 |  | 100
3.4 | 22.8 | 2.8 | 3.3 | Sulfuric Acid | Hydrogen Peroxide | 2 | 5 | 300 | 70 | 98.9 | 98.67 |  | 100
3.4 | 22.8 | 2.8 | 3.3 | Sulfuric Acid | Hydrogen Peroxide | 2 | 0 | 300 | 70 | 87.36 | 85 |  | 100
3.4 | 22.8 | 2.8 | 3.3 | Sulfuric Acid | Hydrogen Peroxide | 2 | 3.909915 | 300 | 70 | 96.35 | 87.4 |  | 88
3.4 | 22.8 | 2.8 | 3.3 | Sulfuric Acid | Hydrogen Peroxide | 2 | 3.218728 | 300 | 70 | 99.8 | 100 |  | 100
3.4 | 22.8 | 2.8 | 3.3 | Sulfuric Acid | Hydrogen Peroxide | 2 | 3.133284 | 300 | 70 | 100 | 93.03 |  | 100
3.4 | 22.8 | 2.8 | 3.3 | Sulfuric Acid | Hydrogen Peroxide | 2 | 0.3490118 | 300 | 70 | 98.65 | 100 |  | 95.62
3.4 | 22.8 | 2.8 | 3.3 | Sulfuric Acid | Hydrogen Peroxide | 2 | 4.123682 | 300 | 70 | 98 | 100 |  | 93.78
3.4 | 22.8 | 2.8 | 3.3 | Sulfuric Acid | Hydrogen Peroxide | 2 | 3.950598 | 300 | 70 | 100 | 85 |  | 88
3.4 | 22.8 | 2.8 | 3.3 | Sulfuric Acid | Hydrogen Peroxide | 2 | 5 | 300 | 70 | 94.25 | 100 |  | 88
3.4 | 22.8 | 2.8 | 3.3 | Sulfuric Acid | Hydrogen Peroxide | 2 | 3.504847 | 300 | 70 | 100 | 85 |  | 89.01
3.4 | 22.8 | 2.8 | 3.3 | Sulfuric Acid | Hydrogen Peroxide | 2 | 4.52592 | 300 | 70 | 95.38 | 88.55 |  | 88
3.4 | 22.8 | 2.8 | 3.3 | Sulfuric Acid | Hydrogen Peroxide | 2 | 4.068595 | 300 | 70 | 100 | 99.26 |  | 100
3.4 | 22.8 | 2.8 | 3.3 | Sulfuric Acid | Hydrogen Peroxide | 2 | 3.546114 | 300 | 70 | 100 | 100 |  | 88
3.4 | 22.8 | 2.8 | 3.3 | Sulfuric Acid | Hydrogen Peroxide | 2 | 2.782664 | 300 | 70 | 96.6 | 85.65 |  | 99.62
3.4 | 22.8 | 2.8 | 3.3 | Sulfuric Acid | Hydrogen Peroxide | 2 | 3.720589 | 300 | 70 | 100 | 98.36 |  | 100
3.4 | 22.8 | 2.8 | 3.3 | Sulfuric Acid | Hydrogen Peroxide | 2 | 3.091458 | 300 | 70 | 100 | 98.35 |  | 100
3.4 | 22.8 | 2.8 | 3.3 | Sulfuric Acid | Hydrogen Peroxide | 2 | 5 | 300 | 70 | 95.72 | 100 |  | 100
3.4 | 22.8 | 2.8 | 3.3 | Sulfuric Acid | Hydrogen Peroxide | 2 | 5 | 300 | 70 | 95.53 | 100 |  | 100
3.4 | 22.8 | 2.8 | 3.3 | Sulfuric Acid | Hydrogen Peroxide | 2 | 1.046457 | 300 | 70 | 100 | 90.33 |  | 92.66
3.4 | 22.8 | 2.8 | 3.3 | Sulfuric Acid | Hydrogen Peroxide | 2 | 4.842971 | 300 | 70 | 100 | 100 |  | 99.67
3.4 | 22.8 | 2.8 | 3.3 | Sulfuric Acid | Hydrogen Peroxide | 2 | 0 | 300 | 70 | 87 | 86.46 |  | 88
3.4 | 22.8 | 2.8 | 3.3 | Sulfuric Acid | Hydrogen Peroxide | 2 | 0.07078764 | 300 | 70 | 91.44 | 100 |  | 100
3.4 | 22.8 | 2.8 | 3.3 | Sulfuric Acid | Hydrogen Peroxide | 2 | 4.679352 | 300 | 70 | 100 | 100 |  | 100
3.4 | 22.8 | 2.8 | 3.3 | Sulfuric Acid | Hydrogen Peroxide | 2 | 0.6557484 | 300 | 70 | 94.82 | 96 |  | 88
3.4 | 22.8 | 2.8 | 3.3 | Sulfuric Acid | Hydrogen Peroxide | 2 | 0.9048421 | 300 | 70 | 96.76 | 89.63 |  | 88
3.4 | 22.8 | 2.8 | 3.3 | Sulfuric Acid | Hydrogen Peroxide | 2 | 1.107665 | 300 | 70 | 100 | 85 |  | 100
3.4 | 22.8 | 2.8 | 3.3 | Sulfuric Acid | Hydrogen Peroxide | 2 | 1.49694 | 300 | 70 | 90.49 | 91.48 |  | 100
3.4 | 22.8 | 2.8 | 3.3 | Sulfuric Acid | Hydrogen Peroxide | 2 | 4.244815 | 300 | 70 | 100 | 97.97 |  | 100
3.4 | 22.8 | 2.8 | 3.3 | Sulfuric Acid | Hydrogen Peroxide | 2 | 1.358304 | 300 | 70 | 94.92 | 93.32 |  | 100
3.4 | 22.8 | 2.8 | 3.3 | Sulfuric Acid | Hydrogen Peroxide | 2 | 3.163415 | 300 | 70 | 96.9 | 100 |  | 100
3.4 | 22.8 | 2.8 | 3.3 | Sulfuric Acid | Hydrogen Peroxide | 2 | 3.091713 | 300 | 70 | 100 | 85 |  | 100
3.4 | 22.8 | 2.8 | 3.3 | Sulfuric Acid | Hydrogen Peroxide | 2 | 3.626448 | 300 | 70 | 92.94 | 94.75 |  | 100
3.4 | 22.8 | 2.8 | 3.3 | Sulfuric Acid | Hydrogen Peroxide | 2 | 3.669286 | 300 | 70 | 89.14 | 100 |  | 100
3.4 | 22.8 | 2.8 | 3.3 | Sulfuric Acid | Hydrogen Peroxide | 2 | 0 | 300 | 70 | 88.96 | 85 |  | 88
3.4 | 22.8 | 2.8 | 3.3 | Sulfuric Acid | Hydrogen Peroxide | 2 | 2.916205 | 300 | 70 | 98.41 | 100 |  | 97.68
3.4 | 22.8 | 2.8 | 3.3 | Sulfuric Acid | Hydrogen Peroxide | 2 | 1.223389 | 300 | 70 | 89.55 | 98.9 |  | 100
3.4 | 22.8 | 2.8 | 3.3 | Sulfuric Acid | Hydrogen Peroxide | 2 | 4.755306 | 300 | 70 | 91.69 | 92.93 |  | 97.35
3.4 | 22.8 | 2.8 | 3.3 | Sulfuric Acid | Hydrogen Peroxide | 2 | 3.190857 | 300 | 70 | 100 | 85 |  | 97.31
3.4 | 22.8 | 2.8 | 3.3 | Sulfuric Acid | Hydrogen Peroxide | 2 | 1.144912 | 300 | 70 | 97.17 | 99.42 |  | 100
3.4 | 22.8 | 2.8 | 3.3 | Sulfuric Acid | Hydrogen Peroxide | 2 | 1.203337 | 300 | 70 | 95.31 | 85 |  | 88.82
3.4 | 22.8 | 2.8 | 3.3 | Sulfuric Acid | Hydrogen Peroxide | 2 | 1.198806 | 300 | 70 | 100 | 91.05 |  | 100
3.4 | 22.8 | 2.8 | 3.3 | Sulfuric Acid | Hydrogen Peroxide | 2 | 5 | 300 | 70 | 100 | 96.59 |  | 100
3.4 | 22.8 | 2.8 | 3.3 | Sulfuric Acid | Hydrogen Peroxide | 2 | 4.987698 | 300 | 70 | 100 | 91.73 |  | 88
3.4 | 22.8 | 2.8 | 3.3 | Sulfuric Acid | Hydrogen Peroxide | 2 | 4.132539 | 300 | 70 | 94.12 | 100 |  | 88
3.4 | 22.8 | 2.8 | 3.3 | Sulfuric Acid | Hydrogen Peroxide | 2 | 0.8158627 | 300 | 70 | 89.7 | 100 |  | 88
3.4 | 22.8 | 2.8 | 3.3 | Sulfuric Acid | Hydrogen Peroxide | 2 | 0 | 300 | 70 | 90.61 | 85 |  | 93.41
3.4 | 22.8 | 2.8 | 3.3 | Sulfuric Acid | Hydrogen Peroxide | 2 | 0.4412072 | 300 | 70 | 96.11 | 85 |  | 97.09
3.4 | 22.8 | 2.8 | 3.3 | Sulfuric Acid | Hydrogen Peroxide | 2 | 0 | 300 | 70 | 93.26 | 92.94 |  | 88
3.4 | 22.8 | 2.8 | 3.3 | Sulfuric Acid | Hydrogen Peroxide | 2 | 1.160328 | 300 | 70 | 88.38 | 100 |  | 88
3.4 | 22.8 | 2.8 | 3.3 | Sulfuric Acid | Hydrogen Peroxide | 2 | 1.132761 | 300 | 70 | 98.18 | 85 |  | 100
3.4 | 22.8 | 2.8 | 3.3 | Sulfuric Acid | Hydrogen Peroxide | 2 | 1.293745 | 300 | 70 | 99.38 | 94.88 |  | 95.45
3.4 | 22.8 | 2.8 | 3.3 | Sulfuric Acid | Hydrogen Peroxide | 2 | 0 | 300 | 70 | 91.94 | 85 |  | 88
3.4 | 22.8 | 2.8 | 3.3 | Sulfuric Acid | Hydrogen Peroxide | 2 | 4.222802 | 300 | 70 | 97.36 | 90.18 |  | 88
3.4 | 22.8 | 2.8 | 3.3 | Sulfuric Acid | Hydrogen Peroxide | 2 | 4.985492 | 300 | 70 | 100 | 98.17 |  | 95.64
3.4 | 22.8 | 2.8 | 3.3 | Sulfuric Acid | Hydrogen Peroxide | 2 | 0.8500227 | 300 | 70 | 91.56 | 98.3 |  | 100
3.4 | 22.8 | 2.8 | 3.3 | Sulfuric Acid | Hydrogen Peroxide | 2 | 3.937296 | 300 | 70 | 97.84 | 85 |  | 94.22
3.4 | 22.8 | 2.8 | 3.3 | Sulfuric Acid | Hydrogen Peroxide | 2 | 5 | 300 | 70 | 94.49 | 93.67 |  | 88
3.4 | 22.8 | 2.8 | 3.3 | Sulfuric Acid | Hydrogen Peroxide | 2 | 1.18281 | 300 | 70 | 92.04 | 85 |  | 97.45
3.4 | 22.8 | 2.8 | 3.3 | Sulfuric Acid | Hydrogen Peroxide | 2 | 0.9680191 | 300 | 70 | 94.29 | 100 |  | 100
3.4 | 22.8 | 2.8 | 3.3 | Sulfuric Acid | Hydrogen Peroxide | 2 | 3.715223 | 300 | 70 | 97.01 | 86.8 |  | 98.79
3.4 | 22.8 | 2.8 | 3.3 | Sulfuric Acid | Hydrogen Peroxide | 2 | 4.732864 | 300 | 70 | 95.68 | 100 |  | 99.43
3.4 | 22.8 | 2.8 | 3.3 | Sulfuric Acid | Hydrogen Peroxide | 2 | 1.188258 | 300 | 70 | 89.77 | 85 |  | 94.15
3.4 | 22.8 | 2.8 | 3.3 | Sulfuric Acid | Hydrogen Peroxide | 2 | 3.680564 | 300 | 70 | 100 | 85 |  | 88
3.4 | 22.8 | 2.8 | 3.3 | Sulfuric Acid | Hydrogen Peroxide | 2 | 3.970461 | 300 | 70 | 96.97 | 85 |  | 88
3.4 | 22.8 | 2.8 | 3.3 | Sulfuric Acid | Hydrogen Peroxide | 2 | 5 | 300 | 70 | 100 | 93.46 |  | 88
1.7 | 14 | 1.192 | 0.482 | Sulfuric Acid | Hydrogen Peroxide | 4 | 14.96489 | 60 | 82 | 99.54 | 81.75
1.7 | 14 | 1.192 | 0.482 | Sulfuric Acid | Hydrogen Peroxide | 2.080929 | 3.945765 | 30 | 82 | 100 | 85.27
1.7 | 14 | 1.192 | 0.482 | Sulfuric Acid | Hydrogen Peroxide | 2.014435 | 3.748929 | 60 | 90 | 100 | 95.45
1.7 | 14 | 1.192 | 0.482 | Sulfuric Acid | Hydrogen Peroxide | 0.551727 | 14.47468 | 54 | 79 | 75.91 | 89.28
1.7 | 14 | 1.192 | 0.482 | Sulfuric Acid | Hydrogen Peroxide | 2.059418 | 4.186726 | 54 | 70 | 100 | 89.28
1.7 | 14 | 1.192 | 0.482 | Sulfuric Acid | Hydrogen Peroxide | 1.871454 | 5.201904 | 59 | 90 | 100 | 100
1.7 | 14 | 1.192 | 0.482 | Sulfuric Acid | Hydrogen Peroxide | 1.943079 | 13.65096 | 61 | 78 | 100 | 100
1.7 | 14 | 1.192 | 0.482 | Sulfuric Acid | Hydrogen Peroxide | 1.917013 | 0 | 59 | 78 | 90.57 | 65
1.7 | 14 | 1.192 | 0.482 | Sulfuric Acid | Hydrogen Peroxide | 2.439499 | 4.870194 | 57 | 69 | 100 | 99.94
1.7 | 14 | 1.192 | 0.482 | Sulfuric Acid | Hydrogen Peroxide | 2.178535 | 4.970259 | 15 | 81 | 94.7 | 77.45
1.7 | 14 | 1.192 | 0.482 | Sulfuric Acid | Hydrogen Peroxide | 2.029379 | 1.299223 | 59 | 78 | 97.17 | 87.51
1.7 | 14 | 1.192 | 0.482 | Sulfuric Acid | Hydrogen Peroxide | 2.239047 | 4.755095 | 62 | 90 | 94.8 | 100
1.7 | 14 | 1.192 | 0.482 | Sulfuric Acid | Hydrogen Peroxide | 2.216945 | 4.499381 | 62 | 80 | 93.51 | 100
1.7 | 14 | 1.192 | 0.482 | Sulfuric Acid | Hydrogen Peroxide | 1.758408 | 15 | 58 | 78 | 100 | 100
1.7 | 14 | 1.192 | 0.482 | Sulfuric Acid | Hydrogen Peroxide | 1.961001 | 4.759975 | 60 | 65 | 97.62 | 100
1.7 | 14 | 1.192 | 0.482 | Sulfuric Acid | Hydrogen Peroxide | 1.997143 | 15 | 61 | 78 | 100 | 80.64
1.7 | 14 | 1.192 | 0.482 | Sulfuric Acid | Hydrogen Peroxide | 2.107017 | 4.756155 | 61 | 81 | 100 | 89.83
1.7 | 14 | 1.192 | 0.482 | Sulfuric Acid | Hydrogen Peroxide | 1.960801 | 4.987798 | 20 | 81 | 97.37 | 92.43
1.7 | 14 | 1.192 | 0.482 | Sulfuric Acid | Hydrogen Peroxide | 1.982757 | 4.895939 | 60 | 90 | 99.95 | 100
1.7 | 14 | 1.192 | 0.482 | Sulfuric Acid | Hydrogen Peroxide | 0.5 | 15 | 64 | 81 | 78.44 | 65
1.7 | 14 | 1.192 | 0.482 | Sulfuric Acid | Hydrogen Peroxide | 2.183564 | 2.685114 | 57 | 79 | 99.43 | 100
1.7 | 14 | 1.192 | 0.482 | Sulfuric Acid | Hydrogen Peroxide | 1.747415 | 5.072101 | 58 | 78 | 98.37 | 100
1.7 | 14 | 1.192 | 0.482 | Sulfuric Acid | Hydrogen Peroxide | 1.925213 | 6.148111 | 39 | 81 | 100 | 100
1.7 | 14 | 1.192 | 0.482 | Sulfuric Acid | Hydrogen Peroxide | 1.677357 | 5.786639 | 60 | 80 | 100 | 99.36
1.7 | 14 | 1.192 | 0.482 | Sulfuric Acid | Hydrogen Peroxide | 1.819813 | 5.791804 | 32 | 82 | 100 | 83.9
1.7 | 14 | 1.192 | 0.482 | Sulfuric Acid | Hydrogen Peroxide | 1.055506 | 13.99355 | 52 | 81 | 100 | 65
1.7 | 14 | 1.192 | 0.482 | Sulfuric Acid | Hydrogen Peroxide | 2.058827 | 4.11491 | 16 | 83 | 97.2 | 100
1.7 | 14 | 1.192 | 0.482 | Sulfuric Acid | Hydrogen Peroxide | 3.945191 | 15 | 62 | 79 | 100 | 92.42
1.7 | 14 | 1.192 | 0.482 | Sulfuric Acid | Hydrogen Peroxide | 2.196697 | 0.5780534 | 62 | 82 | 100 | 68.78
1.7 | 14 | 1.192 | 0.482 | Sulfuric Acid | Hydrogen Peroxide | 2.236958 | 4.610648 | 56 | 64 | 93.14 | 100
1.7 | 14 | 1.192 | 0.482 | Sulfuric Acid | Hydrogen Peroxide | 0.9878852 | 14.47681 | 62 | 80 | 88.3 | 95.57
1.7 | 14 | 1.192 | 0.482 | Sulfuric Acid | Hydrogen Peroxide | 2.043826 | 6.045382 | 45 | 81 | 100 | 100
1.7 | 14 | 1.192 | 0.482 | Sulfuric Acid | Hydrogen Peroxide | 1.920805 | 5.514408 | 32 | 78 | 96.88 | 100
1.7 | 14 | 1.192 | 0.482 | Sulfuric Acid | Hydrogen Peroxide | 3.109705 | 15 | 60 | 82 | 96.7 | 90.55
1.7 | 14 | 1.192 | 0.482 | Sulfuric Acid | Hydrogen Peroxide | 1.791039 | 0 | 61 | 82 | 96.08 | 65
1.7 | 14 | 1.192 | 0.482 | Sulfuric Acid | Hydrogen Peroxide | 2.314271 | 9.609985 | 63 | 79 | 100 | 96.84
1.7 | 14 | 1.192 | 0.482 | Sulfuric Acid | Hydrogen Peroxide | 2.199497 | 15 | 59 | 81 | 95.33 | 100
1.7 | 14 | 1.192 | 0.482 | Sulfuric Acid | Hydrogen Peroxide | 1.790188 | 14.80296 | 61 | 81 | 100 | 78.02
1.7 | 14 | 1.192 | 0.482 | Sulfuric Acid | Hydrogen Peroxide | 3.861922 | 14.54186 | 64 | 81 | 94.72 | 100
1.7 | 14 | 1.192 | 0.482 | Sulfuric Acid | Hydrogen Peroxide | 2.073719 | 0.3151027 | 60 | 82 | 96.57 | 99.63
1.7 | 14 | 1.192 | 0.482 | Sulfuric Acid | Hydrogen Peroxide | 2.940806 | 14.61653 | 57 | 81 | 92.89 | 100
1.7 | 14 | 1.192 | 0.482 | Sulfuric Acid | Hydrogen Peroxide | 2.095305 | 5.656313 | 47 | 80 | 100 | 100
1.7 | 14 | 1.192 | 0.482 | Sulfuric Acid | Hydrogen Peroxide | 1.937106 | 13.86775 | 64 | 82 | 98.19 | 100
1.7 | 14 | 1.192 | 0.482 | Sulfuric Acid | Hydrogen Peroxide | 3.266842 | 15 | 64 | 82 | 100 | 70.87
1.7 | 14 | 1.192 | 0.482 | Sulfuric Acid | Hydrogen Peroxide | 2.001454 | 4.468836 | 62 | 79 | 100 | 100
1.7 | 14 | 1.192 | 0.482 | Sulfuric Acid | Hydrogen Peroxide | 2.423597 | 0 | 53 | 80 | 97.37 | 68.36
1.7 | 14 | 1.192 | 0.482 | Sulfuric Acid | Hydrogen Peroxide | 2.105468 | 4.890316 | 43 | 76 | 98.06 | 100
1.7 | 14 | 1.192 | 0.482 | Sulfuric Acid | Hydrogen Peroxide | 1.763854 | 4.834441 | 58 | 81 | 94.22 | 87.36
1.7 | 14 | 1.192 | 0.482 | Sulfuric Acid | Hydrogen Peroxide | 0.8651369 | 14.78465 | 60 | 82 | 96 | 72.05
1.7 | 14 | 1.192 | 0.482 | Sulfuric Acid | Hydrogen Peroxide | 1.192269 | 14.66673 | 65 | 79 | 98.29 | 100
1.7 | 14 | 1.192 | 0.482 | Sulfuric Acid | Hydrogen Peroxide | 3.066526 | 14.57143 | 57 | 80 | 93.52 | 89.13
1.7 | 14 | 1.192 | 0.482 | Sulfuric Acid | Hydrogen Peroxide | 2.113161 | 5.98983 | 22 | 80 | 96.51 | 92.45
1.7 | 14 | 1.192 | 0.482 | Sulfuric Acid | Hydrogen Peroxide | 1.791917 | 5.018787 | 59 | 89 | 98.15 | 100
1.7 | 14 | 1.192 | 0.482 | Sulfuric Acid | Hydrogen Peroxide | 1.684234 | 4.905539 | 58 | 60 | 100 | 100
1.7 | 14 | 1.192 | 0.482 | Sulfuric Acid | Hydrogen Peroxide | 1.992694 | 4.51651 | 63 | 58 | 100 | 97.04
1.7 | 14 | 1.192 | 0.482 | Sulfuric Acid | Hydrogen Peroxide | 2.241285 | 14.69404 | 63 | 80 | 99.17 | 100
1.7 | 14 | 1.192 | 0.482 | Sulfuric Acid | Hydrogen Peroxide | 2.069249 | 4.519122 | 62 | 88 | 100 | 88.09
1.7 | 14 | 1.192 | 0.482 | Sulfuric Acid | Hydrogen Peroxide | 4 | 15 | 58 | 81 | 92.92 | 100
1.7 | 14 | 1.192 | 0.482 | Sulfuric Acid | Hydrogen Peroxide | 3.231214 | 14.4348 | 62 | 80 | 98.85 | 100
1.7 | 14 | 1.192 | 0.482 | Sulfuric Acid | Hydrogen Peroxide | 2.003607 | 3.315316 | 57 | 79 | 100 | 78.3
1.7 | 14 | 1.192 | 0.482 | Sulfuric Acid | Hydrogen Peroxide | 2.207157 | 3.043731 | 58 | 80 | 100 | 100
1.7 | 14 | 1.192 | 0.482 | Sulfuric Acid | Hydrogen Peroxide | 2.266454 | 4.790457 | 60 | 80 | 98.45 | 72.55
1.7 | 14 | 1.192 | 0.482 | Sulfuric Acid | Hydrogen Peroxide | 0.9859682 | 14.56066 | 58 | 82 | 96.01 | 100
1.7 | 14 | 1.192 | 0.482 | Sulfuric Acid | Hydrogen Peroxide | 1.962589 | 5.683667 | 18 | 79 | 100 | 88.48
1.7 | 14 | 1.192 | 0.482 | Sulfuric Acid | Hydrogen Peroxide | 2.024579 | 2.94986 | 58 | 71 | 100 | 100
1.7 | 14 | 1.192 | 0.482 | Sulfuric Acid | Hydrogen Peroxide | 1.577916 | 6.182183 | 59 | 79 | 100 | 100
1.7 | 14 | 1.192 | 0.482 | Sulfuric Acid | Hydrogen Peroxide | 2.049076 | 0.7910083 | 57 | 82 | 98.34 | 89.59
1.7 | 14 | 1.192 | 0.482 | Sulfuric Acid | Hydrogen Peroxide | 2.126077 | 0 | 63 | 82 | 94.51 | 74.47
1.7 | 14 | 1.192 | 0.482 | Sulfuric Acid | Hydrogen Peroxide | 2.025289 | 2.661912 | 58 | 82 | 100 | 98.99
1.7 | 14 | 1.192 | 0.482 | Sulfuric Acid | Hydrogen Peroxide | 0.560318 | 15 | 63 | 83 | 90.21 | 89.59
1.7 | 14 | 1.192 | 0.482 | Sulfuric Acid | Hydrogen Peroxide | 1.992392 | 5.398412 | 75 | 81 | 100 | 100
1.7 | 14 | 1.192 | 0.482 | Sulfuric Acid | Hydrogen Peroxide | 1.650521 | 4.524589 | 59 | 82 | 98.9 | 84.75
1.7 | 14 | 1.192 | 0.482 | Sulfuric Acid | Hydrogen Peroxide | 0.7909541 | 13.78742 | 60 | 83 | 87.95 | 65
1.7 | 14 | 1.192 | 0.482 | Sulfuric Acid | Hydrogen Peroxide | 1.93563 | 6.58527 | 59 | 68 | 100 | 93.93
1.7 | 14 | 1.192 | 0.482 | Sulfuric Acid | Hydrogen Peroxide | 2.89189 | 15 | 62 | 79 | 99.81 | 96.21
1.7 | 14 | 1.192 | 0.482 | Sulfuric Acid | Hydrogen Peroxide | 0.737647 | 15 | 59 | 77 | 94.83 | 83.82
1.7 | 14 | 1.192 | 0.482 | Sulfuric Acid | Hydrogen Peroxide | 2.171273 | 1.131831 | 59 | 82 | 93.48 | 84.65
1.7 | 14 | 1.192 | 0.482 | Sulfuric Acid | Hydrogen Peroxide | 2.047787 | 5.465988 | 60 | 67 | 98.68 | 100
1.7 | 14 | 1.192 | 0.482 | Sulfuric Acid | Hydrogen Peroxide | 2.13464 | 5.555797 | 40 | 76 | 100 | 82.97
1.7 | 14 | 1.192 | 0.482 | Sulfuric Acid | Hydrogen Peroxide | 1.797877 | 3.435225 | 60 | 88 | 100 | 100
1.7 | 14 | 1.192 | 0.482 | Sulfuric Acid | Hydrogen Peroxide | 1.985843 | 14.73685 | 62 | 77 | 99.93 | 100
1.7 | 14 | 1.192 | 0.482 | Sulfuric Acid | Hydrogen Peroxide | 2.226587 | 0.6588775 | 60 | 81 | 98.03 | 92.64
1.7 | 14 | 1.192 | 0.482 | Sulfuric Acid | Hydrogen Peroxide | 1.8815 | 2.878924 | 63 | 78 | 100 | 100
1.7 | 14 | 1.192 | 0.482 | Sulfuric Acid | Hydrogen Peroxide | 1.825292 | 5.578095 | 59 | 67 | 100 | 100
1.7 | 14 | 1.192 | 0.482 | Sulfuric Acid | Hydrogen Peroxide | 2.013756 | 3.65744 | 59 | 80 | 100 | 100
1.7 | 14 | 1.192 | 0.482 | Sulfuric Acid | Hydrogen Peroxide | 2.01786 | 3.988143 | 57 | 90 | 97.96 | 94.31
1.7 | 14 | 1.192 | 0.482 | Sulfuric Acid | Hydrogen Peroxide | 2.113325 | 4.488691 | 59 | 56 | 100 | 82.67
1.7 | 14 | 1.192 | 0.482 | Sulfuric Acid | Hydrogen Peroxide | 1.758823 | 5.115759 | 51 | 79 | 95.99 | 100
1.7 | 14 | 1.192 | 0.482 | Sulfuric Acid | Hydrogen Peroxide | 1.553859 | 5.624094 | 31 | 80 | 100 | 100
1.7 | 14 | 1.192 | 0.482 | Sulfuric Acid | Hydrogen Peroxide | 2.161216 | 6.223493 | 58 | 59 | 100 | 79.53
1.7 | 14 | 1.192 | 0.482 | Sulfuric Acid | Hydrogen Peroxide | 1.810478 | 4.785234 | 72 | 79 | 100 | 97.8
1.7 | 14 | 1.192 | 0.482 | Sulfuric Acid | Hydrogen Peroxide | 1.893252 | 5.622861 | 55 | 82 | 100 | 86.92
1.7 | 14 | 1.192 | 0.482 | Sulfuric Acid | Hydrogen Peroxide | 1.617934 | 0.5326219 | 58 | 84 | 88.93 | 97.7
1.7 | 14 | 1.192 | 0.482 | Sulfuric Acid | Hydrogen Peroxide | 2.17901 | 5.406252 | 62 | 50 | 84.97 | 84.96
1.7 | 14 | 1.192 | 0.482 | Sulfuric Acid | Hydrogen Peroxide | 2.061309 | 2.981789 | 59 | 77 | 100 | 96.9
1.7 | 14 | 1.192 | 0.482 | Sulfuric Acid | Hydrogen Peroxide | 2.054284 | 4.700351 | 57 | 60 | 94.27 | 88.94
1.7 | 14 | 1.192 | 0.482 | Sulfuric Acid | Hydrogen Peroxide | 2.053105 | 0 | 57 | 80 | 90.98 | 72.75
1.7 | 14 | 1.192 | 0.482 | Sulfuric Acid | Hydrogen Peroxide | 1.639472 | 0 | 62 | 80 | 94.94 | 68.53
1.7 | 14 | 1.192 | 0.482 | Sulfuric Acid | Hydrogen Peroxide | 1.827596 | 5.260311 | 30 | 81 | 98.88 | 100
1.7 | 14 | 1.192 | 0.482 | Sulfuric Acid | Hydrogen Peroxide | 1.920948 | 4.959183 | 58 | 84 | 96.13 | 100
1.7 | 14 | 1.192 | 0.482 | Sulfuric Acid | Hydrogen Peroxide | 0.86897 | 14.68837 | 59 | 77 | 98.67 | 100
1.7 | 14 | 1.192 | 0.482 | Sulfuric Acid | Hydrogen Peroxide | 0.5 | 15 | 67 | 79 | 83.31 | 69.17
1.7 | 14 | 1.192 | 0.482 | Sulfuric Acid | Hydrogen Peroxide | 0.5430849 | 14.84963 | 64 | 83 | 77.3 | 86.7
1.7 | 14 | 1.192 | 0.482 | Sulfuric Acid | Hydrogen Peroxide | 2.176127 | 0 | 64 | 79 | 94.22 | 70.5
1.7 | 14 | 1.192 | 0.482 | Sulfuric Acid | Hydrogen Peroxide | 3.740964 | 14.80013 | 55 | 82 | 100 | 94.41
1.7 | 14 | 1.192 | 0.482 | Sulfuric Acid | Hydrogen Peroxide | 1.998454 | 15 | 60 | 81 | 100 | 93.65
1.7 | 14 | 1.192 | 0.482 | Sulfuric Acid | Hydrogen Peroxide | 2.12452 | 4.232365 | 58 | 62 | 98.01 | 90.38
1.7 | 14 | 1.192 | 0.482 | Sulfuric Acid | Hydrogen Peroxide | 1.838285 | 1.156958 | 62 | 84 | 100 | 94.73
1.7 | 14 | 1.192 | 0.482 | Sulfuric Acid | Hydrogen Peroxide | 1.966254 | 4.958431 | 48 | 81 | 92.83 | 100
1.7 | 14 | 1.192 | 0.482 | Sulfuric Acid | Hydrogen Peroxide | 0.5816466 | 14.42939 | 61 | 77 | 88.33 | 67.94
1.7 | 14 | 1.192 | 0.482 | Sulfuric Acid | Hydrogen Peroxide | 2.001962 | 14.77999 | 57 | 79 | 98.96 | 94.38
1.7 | 14 | 1.192 | 0.482 | Sulfuric Acid | Hydrogen Peroxide | 2.117985 | 13.82124 | 58 | 84 | 97.56 | 100
1.7 | 14 | 1.192 | 0.482 | Sulfuric Acid | Hydrogen Peroxide | 2.016572 | 5.08223 | 62 | 57 | 98.65 | 85.77
1.7 | 14 | 1.192 | 0.482 | Sulfuric Acid | Hydrogen Peroxide | 1.945424 | 13.97645 | 62 | 81 | 100 | 100
1.7 | 14 | 1.192 | 0.482 | Sulfuric Acid | Hydrogen Peroxide | 0.5 | 15 | 60 | 75 | 70 | 70.63
1.7 | 14 | 1.192 | 0.482 | Sulfuric Acid | Hydrogen Peroxide | 1.043254 | 14.93102 | 60 | 77 | 99.12 | 79.08
1.7 | 14 | 1.192 | 0.482 | Sulfuric Acid | Hydrogen Peroxide | 2.017495 | 4.57114 | 75 | 82 | 100 | 90.24
1.7 | 14 | 1.192 | 0.482 | Sulfuric Acid | Hydrogen Peroxide | 1.826254 | 15 | 61 | 80 | 97.85 | 100
1.7 | 14 | 1.192 | 0.482 | Sulfuric Acid | Hydrogen Peroxide | 2.10186 | 4.226113 | 62 | 79 | 97.47 | 100
1.7 | 14 | 1.192 | 0.482 | Sulfuric Acid | Hydrogen Peroxide | 2.221887 | 0 | 62 | 78 | 84.56 | 65.15
1.7 | 14 | 1.192 | 0.482 | Sulfuric Acid | Hydrogen Peroxide | 1.884484 | 3.628065 | 75 | 76 | 98.41 | 90.25
1.7 | 14 | 1.192 | 0.482 | Sulfuric Acid | Hydrogen Peroxide | 1.872664 | 1.98213 | 60 | 81 | 97.61 | 92.7
1.7 | 14 | 1.192 | 0.482 | Sulfuric Acid | Hydrogen Peroxide | 1.866274 | 6.404649 | 60 | 69 | 100 | 100
1.7 | 14 | 1.192 | 0.482 | Sulfuric Acid | Hydrogen Peroxide | 2.706234 | 13.7448 | 58 | 77 | 100 | 100
1.7 | 14 | 1.192 | 0.482 | Sulfuric Acid | Hydrogen Peroxide | 2.350784 | 4.388171 | 15 | 80 | 92.94 | 90.4
1.7 | 14 | 1.192 | 0.482 | Sulfuric Acid | Hydrogen Peroxide | 1.921445 | 5.05236 | 32 | 81 | 100 | 85.8
1.7 | 14 | 1.192 | 0.482 | Sulfuric Acid | Hydrogen Peroxide | 2.849771 | 14.61323 | 58 | 80 | 99.82 | 94.1
1.7 | 14 | 1.192 | 0.482 | Sulfuric Acid | Hydrogen Peroxide | 1.802814 | 4.976514 | 47 | 80 | 96.78 | 98.66
1.7 | 14 | 1.192 | 0.482 | Sulfuric Acid | Hydrogen Peroxide | 0.9321057 | 14.9118 | 60 | 80 | 88.81 | 94.15
1.7 | 14 | 1.192 | 0.482 | Sulfuric Acid | Hydrogen Peroxide | 1.878338 | 5.305664 | 17 | 79 | 100 | 98.3
1.7 | 14 | 1.192 | 0.482 | Sulfuric Acid | Hydrogen Peroxide | 2.251663 | 4.279276 | 62 | 90 | 100 | 100
1.7 | 14 | 1.192 | 0.482 | Sulfuric Acid | Hydrogen Peroxide | 2.781471 | 15 | 63 | 81 | 100 | 97.86
1.7 | 14 | 1.192 | 0.482 | Sulfuric Acid | Hydrogen Peroxide | 1.730757 | 4.162904 | 29 | 82 | 97.5 | 91.84
1.7 | 14 | 1.192 | 0.482 | Sulfuric Acid | Hydrogen Peroxide | 2.096562 | 4.691107 | 46 | 82 | 100 | 100
1.7 | 14 | 1.192 | 0.482 | Sulfuric Acid | Hydrogen Peroxide | 1.981239 | 0 | 62 | 79 | 85.81 | 65
1.7 | 14 | 1.192 | 0.482 | Sulfuric Acid | Hydrogen Peroxide | 0.9609847 | 14.69659 | 55 | 81 | 91.77 | 75.2
1.7 | 14 | 1.192 | 0.482 | Sulfuric Acid | Hydrogen Peroxide | 2.097936 | 4.570447 | 35 | 81 | 100 | 79.09
1.7 | 14 | 1.192 | 0.482 | Sulfuric Acid | Hydrogen Peroxide | 2.023925 | 3.707685 | 67 | 79 | 100 | 95.76
7.42 | 19.74 | 19.53 | 20.84 | Sulfuric Acid | Hydrogen Peroxide | 0.9424052 | 1 | 3 | 51 | 89.87 | 64.65 | 91.02 | 67
7.42 | 19.74 | 19.53 | 20.84 | Sulfuric Acid | Hydrogen Peroxide | 1.147751 | 0.9947602 | 15 | 47 | 87.53 | 100 | 86.98 | 100
7.42 | 19.74 | 19.53 | 20.84 | Sulfuric Acid | Hydrogen Peroxide | 0.9992718 | 0.9611147 | 51 | 90 | 89.89 | 86.8 | 69.03 | 61.29
7.42 | 19.74 | 19.53 | 20.84 | Sulfuric Acid | Hydrogen Peroxide | 1.110956 | 0.9126645 | 7 | 66 | 84.48 | 82.68 | 100 | 63.45
7.42 | 19.74 | 19.53 | 20.84 | Sulfuric Acid | Hydrogen Peroxide | 0.9242279 | 1 | 70 | 40 | 87.79 | 88.94 | 96.67 | 100
7.42 | 19.74 | 19.53 | 20.84 | Sulfuric Acid | Hydrogen Peroxide | 0.9257783 | 1 | 0 | 51 | 63.41 | 23.4 | 31.3 | 36.98
7.42 | 19.74 | 19.53 | 20.84 | Sulfuric Acid | Hydrogen Peroxide | 1.009105 | 0.9470335 | 17 | 45 | 84.44 | 51.51 | 74.23 | 72.54
7.42 | 19.74 | 19.53 | 20.84 | Sulfuric Acid | Hydrogen Peroxide | 1.048255 | 0.9977814 | 47 | 81 | 90.47 | 100 | 79.83 | 100
7.42 | 19.74 | 19.53 | 20.84 | Sulfuric Acid | Hydrogen Peroxide | 0.9821043 | 0.9928074 | 1 | 37 | 54.31 | 43.94 | 9.88 | 15
7.42 | 19.74 | 19.53 | 20.84 | Sulfuric Acid | Hydrogen Peroxide | 1.029247 | 0.968775 | 13 | 65 | 99.21 | 98.62 | 100 | 100
7.42 | 19.74 | 19.53 | 20.84 | Sulfuric Acid | Hydrogen Peroxide | 1.058849 | 0.9603345 | 62 | 25 | 83.19 | 47.1 | 61.66 | 57.9
7.42 | 19.74 | 19.53 | 20.84 | Sulfuric Acid | Hydrogen Peroxide | 1.857949 | 1 | 61 | 28 | 91.59 | 69.34 | 51.18 | 68.65
7.42 | 19.74 | 19.53 | 20.84 | Sulfuric Acid | Hydrogen Peroxide | 0.9659063 | 0.9887094 | 64 | 38 | 87.85 | 93.69 | 91.49 | 80.07
7.42 | 19.74 | 19.53 | 20.84 | Sulfuric Acid | Hydrogen Peroxide | 0.9481317 | 0.9704503 | 47 | 50 | 95.9 | 88.57 | 86.87 | 93.03
7.42 | 19.74 | 19.53 | 20.84 | Sulfuric Acid | Hydrogen Peroxide | 0.9529878 | 0.9569164 | 54 | 67 | 98.55 | 91.95 | 100 | 100
7.42 | 19.74 | 19.53 | 20.84 | Sulfuric Acid | Hydrogen Peroxide | 1.040688 | 0.9935007 | 10 | 71 | 93.16 | 73.5 | 94.75 | 100
7.42 | 19.74 | 19.53 | 20.84 | Sulfuric Acid | Hydrogen Peroxide | 2.449521 | 1 | 60 | 28 | 87.85 | 63.41 | 72.6 | 95.28
7.42 | 19.74 | 19.53 | 20.84 | Sulfuric Acid | Hydrogen Peroxide | 0.7994922 | 1 | 58 | 38 | 83.07 | 82.03 | 68.88 | 84.93
7.42 | 19.74 | 19.53 | 20.84 | Sulfuric Acid | Hydrogen Peroxide | 0.9763481 | 0.9881439 | 63 | 68 | 93.66 | 98.38 | 58.03 | 79.27
7.42 | 19.74 | 19.53 | 20.84 | Sulfuric Acid | Hydrogen Peroxide | 0.8935594 | 1 | 1 | 71 | 75.04 | 54.3 | 67.56 | 37.62
7.42 | 19.74 | 19.53 | 20.84 | Sulfuric Acid | Hydrogen Peroxide | 0.5496332 | 1 | 67 | 25 | 74.82 | 21.27 | 34.71 | 45.77
7.42 | 19.74 | 19.53 | 20.84 | Sulfuric Acid | Hydrogen Peroxide | 1.08057 | 1 | 24 | 35 | 94.57 | 62.37 | 82.56 | 56.49
7.42 | 19.74 | 19.53 | 20.84 | Sulfuric Acid | Hydrogen Peroxide | 0.7825171 | 1 | 65 | 90 | 95.8 | 85.17 | 25.16 | 55.68
7.42 | 19.74 | 19.53 | 20.84 | Sulfuric Acid | Hydrogen Peroxide | 2.422577 | 1 | 56 | 25 | 77.67 | 29.6 | 15.84 | 28.85
7.42 | 19.74 | 19.53 | 20.84 | Sulfuric Acid | Hydrogen Peroxide | 1.035337 | 0.4920993 | 57 | 40 | 89.73 | 83.91 | 80.08 | 83.5
7.42 | 19.74 | 19.53 | 20.84 | Sulfuric Acid | Hydrogen Peroxide | 0.8591125 | 1 | 67 | 52 | 90.5 | 71.97 | 96.38 | 100
7.42 | 19.74 | 19.53 | 20.84 | Sulfuric Acid | Hydrogen Peroxide | 1.078266 | 0.9755522 | 70 | 42 | 91.76 | 88.01 | 77.29 | 95.63
7.42 | 19.74 | 19.53 | 20.84 | Sulfuric Acid | Hydrogen Peroxide | 1.104932 | 0.9224723 | 57 | 79 | 94.47 | 88.94 | 65.81 | 52.69
7.42 | 19.74 | 19.53 | 20.84 | Sulfuric Acid | Hydrogen Peroxide | 0.9837984 | 1 | 67 | 46 | 98.98 | 95.98 | 82.7 | 92.11
7.42 | 19.74 | 19.53 | 20.84 | Sulfuric Acid | Hydrogen Peroxide | 0.9226088 | 1 | 56 | 88 | 100 | 73.71 | 46.87 | 72.19
7.42 | 19.74 | 19.53 | 20.84 | Sulfuric Acid | Hydrogen Peroxide | 0.7689432 | 0.9856144 | 10 | 82 | 89.87 | 61.21 | 84.28 | 90.72
7.42 | 19.74 | 19.53 | 20.84 | Sulfuric Acid | Hydrogen Peroxide | 1.081403 | 1 | 60 | 50 | 100 | 90.18 | 53.69 | 100
7.42 | 19.74 | 19.53 | 20.84 | Sulfuric Acid | Hydrogen Peroxide | 1.200254 | 0.9639198 | 22 | 78 | 98.68 | 100 | 93.02 | 100
7.42 | 19.74 | 19.53 | 20.84 | Sulfuric Acid | Hydrogen Peroxide | 1.179565 | 0.9114308 | 36 | 57 | 88.76 | 100 | 100 | 100
7.42 | 19.74 | 19.53 | 20.84 | Sulfuric Acid | Hydrogen Peroxide | 0.9805026 | 0.9651442 | 70 | 42 | 94.42 | 83.73 | 78.76 | 92.27
7.42 | 19.74 | 19.53 | 20.84 | Sulfuric Acid | Hydrogen Peroxide | 0.8907324 | 0.922953 | 0 | 49 | 58.37 | 34.86 | 33.62 | 41.08
7.42 | 19.74 | 19.53 | 20.84 | Sulfuric Acid | Hydrogen Peroxide | 1.083762 | 1 | 67 | 82 | 100 | 99.7 | 90.48 | 77.82
7.42 | 19.74 | 19.53 | 20.84 | Sulfuric Acid | Hydrogen Peroxide | 0.9873131 | 0.9623961 | 67 | 43 | 94.69 | 100 | 79.4 | 100
7.42 | 19.74 | 19.53 | 20.84 | Sulfuric Acid | Hydrogen Peroxide | 1.047813 | 1 | 21 | 69 | 97.3 | 94.53 | 99.89 | 96.65
7.42 | 19.74 | 19.53 | 20.84 | Sulfuric Acid | Hydrogen Peroxide | 0.5302752 | 1 | 57 | 28 | 74.92 | 44.93 | 55.86 | 44.23
7.42 | 19.74 | 19.53 | 20.84 | Sulfuric Acid | Hydrogen Peroxide | 2.0093 | 0.9537513 | 65 | 25 | 75.03 | 38.6 | 23.38 | 42.25
7.42 | 19.74 | 19.53 | 20.84 | Sulfuric Acid | Hydrogen Peroxide | 1.102851 | 0.9595947 | 2 | 71 | 79.38 | 47.12 | 42.93 | 63.23
7.42 | 19.74 | 19.53 | 20.84 | Sulfuric Acid | Hydrogen Peroxide | 1.106567 | 1 | 58 | 43 | 88.33 | 90.22 | 90.79 | 77.36
7.42 | 19.74 | 19.53 | 20.84 | Sulfuric Acid | Hydrogen Peroxide | 0.9477312 | 0.798992 | 63 | 37 | 91.99 | 66.82 | 69.28 | 100
7.42 | 19.74 | 19.53 | 20.84 | Sulfuric Acid | Hydrogen Peroxide | 0.9076888 | 0.899369 | 59 | 57 | 93.89 | 83.6 | 88.95 | 71.26
7.42 | 19.74 | 19.53 | 20.84 | Sulfuric Acid | Hydrogen Peroxide | 0.7500884 | 1 | 58 | 25 | 76.47 | 47.55 | 23.27 | 23.37
7.42 | 19.74 | 19.53 | 20.84 | Sulfuric Acid | Hydrogen Peroxide | 0.9653839 | 0.8901205 | 3 | 50 | 77.2 | 65.44 | 75.04 | 71.31
7.42 | 19.74 | 19.53 | 20.84 | Sulfuric Acid | Hydrogen Peroxide | 0.8906675 | 0.9725742 | 31 | 81 | 89.71 | 88.35 | 100 | 91.75
7.42 | 19.74 | 19.53 | 20.84 | Sulfuric Acid | Hydrogen Peroxide | 1.04192 | 1 | 8 | 61 | 99.41 | 100 | 61.4 | 88.23
7.42 | 19.74 | 19.53 | 20.84 | Sulfuric Acid | Hydrogen Peroxide | 0.9664133 | 1 | 58 | 78 | 94.84 | 74.81 | 57.91 | 78.35
7.42 | 19.74 | 19.53 | 20.84 | Sulfuric Acid | Hydrogen Peroxide | 2.477257 | 0.9880588 | 57 | 27 | 76.95 | 51.29 | 40.79 | 28.96
7.42 | 19.74 | 19.53 | 20.84 | Sulfuric Acid | Hydrogen Peroxide | 1.081197 | 0.9376442 | 67 | 31 | 90.64 | 94.17 | 90.65 | 79.7
7.42 | 19.74 | 19.53 | 20.84 | Sulfuric Acid | Hydrogen Peroxide | 1.039725 | 0.9743254 | 18 | 39 | 94.24 | 74.22 | 74.45 | 85.26
7.42 | 19.74 | 19.53 | 20.84 | Sulfuric Acid | Hydrogen Peroxide | 2.488331 | 1 | 63 | 25 | 78.65 | 36.85 | 19.19 | 27.24
7.42 | 19.74 | 19.53 | 20.84 | Sulfuric Acid | Hydrogen Peroxide | 1.168643 | 0.9664879 | 21 | 58 | 96.68 | 91.43 | 100 | 96.94
7.42 | 19.74 | 19.53 | 20.84 | Sulfuric Acid | Hydrogen Peroxide | 1.073815 | 0.9537588 | 11 | 60 | 92 | 94.07 | 90.48 | 88.5
7.42 | 19.74 | 19.53 | 20.84 | Sulfuric Acid | Hydrogen Peroxide | 0.9584139 | 0.9786575 | 29 | 38 | 92.15 | 71.22 | 91.49 | 70.8
7.42 | 19.74 | 19.53 | 20.84 | Sulfuric Acid | Hydrogen Peroxide | 0.9628747 | 1 | 29 | 34 | 84.47 | 72.29 | 88.42 | 94.3
7.42 | 19.74 | 19.53 | 20.84 | Sulfuric Acid | Hydrogen Peroxide | 1.078838 | 0.9915296 | 10 | 75 | 92.58 | 87.53 | 92.7 | 100
7.42 | 19.74 | 19.53 | 20.84 | Sulfuric Acid | Hydrogen Peroxide | 1.020285 | 0.9559199 | 63 | 43 | 88.16 | 79.27 | 92.06 | 96.03
7.42 | 19.74 | 19.53 | 20.84 | Sulfuric Acid | Hydrogen Peroxide | 0.887884 | 0.9664969 | 58 | 84 | 95.45 | 81.92 | 55.16 | 79.39
7.42 | 19.74 | 19.53 | 20.84 | Sulfuric Acid | Hydrogen Peroxide | 1.089471 | 0.9793071 | 1 | 65 | 77.62 | 16.45 | 52.94 | 29.11
7.42 | 19.74 | 19.53 | 20.84 | Sulfuric Acid | Hydrogen Peroxide | 1.125723 | 0.9500287 | 58 | 90 | 98.55 | 87.71 | 59.66 | 60.41
7.42 | 19.74 | 19.53 | 20.84 | Sulfuric Acid | Hydrogen Peroxide | 1.118139 | 0.9646428 | 43 | 67 | 96.32 | 91.09 | 100 | 100
7.42 | 19.74 | 19.53 | 20.84 | Sulfuric Acid | Hydrogen Peroxide | 1.154275 | 1 | 14 | 69 | 96.12 | 74.59 | 98.55 | 72.46
7.42 | 19.74 | 19.53 | 20.84 | Sulfuric Acid | Hydrogen Peroxide | 1.20692 | 0.988484 | 7 | 35 | 71.24 | 43.07 | 83.8 | 34.89
7.42 | 19.74 | 19.53 | 20.84 | Sulfuric Acid | Hydrogen Peroxide | 1.172996 | 0 | 54 | 35 | 81.75 | 44.09 | 55.97 | 47.15
7.42 | 19.74 | 19.53 | 20.84 | Sulfuric Acid | Hydrogen Peroxide | 1.034066 | 1 | 43 | 81 | 97.35 | 100 | 95.54 | 84.9
7.42 | 19.74 | 19.53 | 20.84 | Sulfuric Acid | Hydrogen Peroxide | 0.9791572 | 1 | 25 | 62 | 92.04 | 88.45 | 96.42 | 100
7.42 | 19.74 | 19.53 | 20.84 | Sulfuric Acid | Hydrogen Peroxide | 0.8170398 | 0.9308434 | 61 | 76 | 93.05 | 87.98 | 41.32 | 71.19
7.42 | 19.74 | 19.53 | 20.84 | Sulfuric Acid | Hydrogen Peroxide | 1.001087 | 0.981731 | 12 | 80 | 87.97 | 100 | 100 | 81.62
7.42 | 19.74 | 19.53 | 20.84 | Sulfuric Acid | Hydrogen Peroxide | 1.051914 | 0.9603951 | 0 | 56 | 73.27 | 22.92 | 28.39 | 38.21
7.42 | 19.74 | 19.53 | 20.84 | Sulfuric Acid | Hydrogen Peroxide | 1.004355 | 1 | 62 | 90 | 91.55 | 83.91 | 52.38 | 56.48
7.42 | 19.74 | 19.53 | 20.84 | Sulfuric Acid | Hydrogen Peroxide | 0.8111779 | 0.9814174 | 66 | 49 | 98.52 | 100 | 100 | 100
7.42 | 19.74 | 19.53 | 20.84 | Sulfuric Acid | Hydrogen Peroxide | 0.9713379 | 0.9963613 | 64 | 88 | 85.92 | 86.94 | 47.97 | 72.39
7.42 | 19.74 | 19.53 | 20.84 | Sulfuric Acid | Hydrogen Peroxide | 1.064533 | 0.9905403 | 22 | 71 | 100 | 100 | 90.4 | 100
7.42 | 19.74 | 19.53 | 20.84 | Sulfuric Acid | Hydrogen Peroxide | 0.8974085 | 0.9259933 | 6 | 36 | 64.82 | 43.13 | 49.33 | 45.72
7.42 | 19.74 | 19.53 | 20.84 | Sulfuric Acid | Hydrogen Peroxide | 1.016569 | 1 | 70 | 80 | 93.28 | 100 | 47.05 | 92.47
7.42 | 19.74 | 19.53 | 20.84 | Sulfuric Acid | Hydrogen Peroxide | 1.043163 | 1 | 69 | 62 | 98.6 | 95.07 | 98.01 | 82.89
7.42 | 19.74 | 19.53 | 20.84 | Sulfuric Acid | Hydrogen Peroxide | 1.111797 | 0.9626308 | 68 | 65 | 100 | 77.47 | 100 | 97.19
7.42 | 19.74 | 19.53 | 20.84 | Sulfuric Acid | Hydrogen Peroxide | 1.171261 | 1 | 59 | 51 | 93.23 | 83.88 | 82.65 | 81.39
7.42 | 19.74 | 19.53 | 20.84 | Sulfuric Acid | Hydrogen Peroxide | 0.9622174 | 1 | 18 | 43 | 95.9 | 66.93 | 73.51 | 94.56
7.42 | 19.74 | 19.53 | 20.84 | Sulfuric Acid | Hydrogen Peroxide | 1.018376 | 0.5027871 | 65 | 39 | 86.76 | 74.77 | 76.99 | 88.98
7.42 | 19.74 | 19.53 | 20.84 | Sulfuric Acid | Hydrogen Peroxide | 1.021507 | 1 | 9 | 49 | 91.33 | 71.48 | 100 | 98.21
7.42 | 19.74 | 19.53 | 20.84 | Sulfuric Acid | Hydrogen Peroxide | 1.064937 | 1 | 65 | 44 | 93.26 | 89.48 | 77.34 | 100
7.42 | 19.74 | 19.53 | 20.84 | Sulfuric Acid | Hydrogen Peroxide | 0.5537403 | 0.9936939 | 60 | 25 | 68.7 | 36.96 | 58.48 | 26.81
7.42 | 19.74 | 19.53 | 20.84 | Sulfuric Acid | Hydrogen Peroxide | 1.142501 | 0.9708735 | 60 | 79 | 89.79 | 75.07 | 56.58 | 69.95
7.42 | 19.74 | 19.53 | 20.84 | Sulfuric Acid | Hydrogen Peroxide | 0.7668703 | 0.9505295 | 0 | 44 | 50 | 15.42 | 16.66 | 15
7.42 | 19.74 | 19.53 | 20.84 | Sulfuric Acid | Hydrogen Peroxide | 1.041802 | 0.8893213 | 42 | 39 | 90.74 | 87.87 | 82.09 | 67.7
7.42 | 19.74 | 19.53 | 20.84 | Sulfuric Acid | Hydrogen Peroxide | 1.048741 | 1 | 5 | 69 | 94.58 | 95.8 | 100 | 69.95
7.42 | 19.74 | 19.53 | 20.84 | Sulfuric Acid | Hydrogen Peroxide | 0.9764771 | 0.9823253 | 3 | 49 | 78.22 | 57.23 | 79.79 | 80.8
7.42 | 19.74 | 19.53 | 20.84 | Sulfuric Acid | Hydrogen Peroxide | 0.773599 | 1 | 25 | 50 | 89.39 | 70.53 | 100 | 75.34
7.42 | 19.74 | 19.53 | 20.84 | Sulfuric Acid | Hydrogen Peroxide | 0.9939004 | 1 | 57 | 64 | 100 | 100 | 75.44 | 71.51
7.42 | 19.74 | 19.53 | 20.84 | Sulfuric Acid | Hydrogen Peroxide | 0.9289439 | 0.9459515 | 30 | 43 | 93.02 | 79.71 | 100 | 89.91
7.42 | 19.74 | 19.53 | 20.84 | Sulfuric Acid | Hydrogen Peroxide | 1.167796 | 0.9534593 | 67 | 70 | 100 | 98.69 | 100 | 94.47
7.42 | 19.74 | 19.53 | 20.84 | Sulfuric Acid | Hydrogen Peroxide | 1.037529 | 1 | 61 | 64 | 97.76 | 80.07 | 91 | 96.02
7.42 | 19.74 | 19.53 | 20.84 | Sulfuric Acid | Hydrogen Peroxide | 0.9204515 | 0.9964967 | 41 | 41 | 94.2 | 83.83 | 73.34 | 93.72
7.42 | 19.74 | 19.53 | 20.84 | Sulfuric Acid | Hydrogen Peroxide | 0.7947355 | 0.9669856 | 63 | 73 | 100 | 100 | 78.92 | 66.33
7.42 | 19.74 | 19.53 | 20.84 | Sulfuric Acid | Hydrogen Peroxide | 1.059062 | 0.9477413 | 70 | 37 | 94.99 | 92.17 | 77.14 | 100
7.42 | 19.74 | 19.53 | 20.84 | Sulfuric Acid | Hydrogen Peroxide | 1.069615 | 0.9929272 | 62 | 66 | 92.63 | 100 | 85.79 | 96.36
7.42 | 19.74 | 19.53 | 20.84 | Sulfuric Acid | Hydrogen Peroxide | 0.9784223 | 1 | 67 | 61 | 100 | 95.82 | 78.44 | 79.98
7.42 | 19.74 | 19.53 | 20.84 | Sulfuric Acid | Hydrogen Peroxide | 1.060368 | 1 | 65 | 51 | 93.1 | 77.07 | 87.01 | 95.14
7.42 | 19.74 | 19.53 | 20.84 | Sulfuric Acid | Hydrogen Peroxide | 0.9651729 | 1 | 7 | 65 | 88.84 | 73.77 | 100 | 76.25
7.42 | 19.74 | 19.53 | 20.84 | Sulfuric Acid | Hydrogen Peroxide | 1.106722 | 1 | 65 | 60 | 97.51 | 77.97 | 86.54 | 76.05
7.42 | 19.74 | 19.53 | 20.84 | Sulfuric Acid | Hydrogen Peroxide | 1.099268 | 1 | 5 | 69 | 87.72 | 87 | 71.92 | 100
7.42 | 19.74 | 19.53 | 20.84 | Sulfuric Acid | Hydrogen Peroxide | 0.8361075 | 1 | 0 | 48 | 59.07 | 36.6 | 5 | 28.56
7.42 | 19.74 | 19.53 | 20.84 | Sulfuric Acid | Hydrogen Peroxide | 0.8604808 | 0.888806 | 67 | 41 | 95.6 | 88.98 | 100 | 96.34
7.42 | 19.74 | 19.53 | 20.84 | Sulfuric Acid | Hydrogen Peroxide | 1.203128 | 0.9876288 | 70 | 47 | 93.96 | 88.98 | 100 | 100
7.42 | 19.74 | 19.53 | 20.84 | Sulfuric Acid | Hydrogen Peroxide | 1.09322 | 0.8049014 | 61 | 38 | 95.47 | 76.39 | 67.8 | 100
7.42 | 19.74 | 19.53 | 20.84 | Sulfuric Acid | Hydrogen Peroxide | 0.8737619 | 0.9803502 | 56 | 58 | 91.26 | 89.42 | 100 | 78.32
7.42 | 19.74 | 19.53 | 20.84 | Sulfuric Acid | Hydrogen Peroxide | 0.842962 | 1 | 60 | 25 | 73.14 | 23.09 | 39.75 | 34.02
7.42 | 19.74 | 19.53 | 20.84 | Sulfuric Acid | Hydrogen Peroxide | 2.5 | 0.9875806 | 62 | 25 | 85.39 | 24.79 | 7.27 | 43.61
7.42 | 19.74 | 19.53 | 20.84 | Sulfuric Acid | Hydrogen Peroxide | 0.8857685 | 1 | 62 | 43 | 87.08 | 92.23 | 57.76 | 65.63
7.42 | 19.74 | 19.53 | 20.84 | Sulfuric Acid | Hydrogen Peroxide | 0.9683293 | 1 | 58 | 26 | 77.57 | 35.51 | 48.12 | 48.58
7.42 | 19.74 | 19.53 | 20.84 | Sulfuric Acid | Hydrogen Peroxide | 0.9952721 | 1 | 10 | 41 | 94.09 | 62.1 | 72.24 | 42.76
7.42 | 19.74 | 19.53 | 20.84 | Sulfuric Acid | Hydrogen Peroxide | 0.9909562 | 0.02384206 | 58 | 42 | 86.55 | 56.05 | 78.3 | 39.71
7.42 | 19.74 | 19.53 | 20.84 | Sulfuric Acid | Hydrogen Peroxide | 1.112654 | 0.9612649 | 6 | 80 | 99.34 | 91.59 | 70.87 | 67.31
7.42 | 19.74 | 19.53 | 20.84 | Sulfuric Acid | Hydrogen Peroxide | 1.183476 | 1 | 63 | 57 | 95.88 | 88.19 | 80.77 | 72.26
7.42 | 19.74 | 19.53 | 20.84 | Sulfuric Acid | Hydrogen Peroxide | 1.452108 | 0.9495999 | 58 | 31 | 88.83 | 65.86 | 66.95 | 84.88
7.42 | 19.74 | 19.53 | 20.84 | Sulfuric Acid | Hydrogen Peroxide | 0.8869341 | 1 | 0 | 63 | 71 | 31.42 | 35.21 | 54.12
7.42 | 19.74 | 19.53 | 20.84 | Sulfuric Acid | Hydrogen Peroxide | 1.038885 | 1 | 21 | 65 | 87.51 | 92.15 | 91.38 | 100
7.42 | 19.74 | 19.53 | 20.84 | Sulfuric Acid | Hydrogen Peroxide | 1.163148 | 0.9910182 | 0 | 83 | 76.28 | 46.46 | 40.31 | 27.48
7.42 | 19.74 | 19.53 | 20.84 | Sulfuric Acid | Hydrogen Peroxide | 1.459678 | 1 | 59 | 25 | 78.93 | 38.89 | 36.72 | 22.18
7.42 | 19.74 | 19.53 | 20.84 | Sulfuric Acid | Hydrogen Peroxide | 1.085036 | 1 | 56 | 32 | 91.93 | 75.26 | 76.98 | 77.58
7.42 | 19.74 | 19.53 | 20.84 | Sulfuric Acid | Hydrogen Peroxide | 0.9162864 | 1 | 66 | 66 | 100 | 96.01 | 100 | 100
7.42 | 19.74 | 19.53 | 20.84 | Sulfuric Acid | Hydrogen Peroxide | 1.502127 | 1 | 61 | 27 | 79.13 | 38.88 | 51.13 | 25.28
7.42 | 19.74 | 19.53 | 20.84 | Sulfuric Acid | Hydrogen Peroxide | 0.8838058 | 0.9705771 | 59 | 25 | 79.94 | 29.56 | 23.07 | 33.43
7.42 | 19.74 | 19.53 | 20.84 | Sulfuric Acid | Hydrogen Peroxide | 1.001083 | 0.986391 | 29 | 49 | 97.79 | 99.91 | 73.62 | 83.26
7.42 | 19.74 | 19.53 | 20.84 | Sulfuric Acid | Hydrogen Peroxide | 0.9883545 | 0.9460996 | 2 | 72 | 76.24 | 39.31 | 57.63 | 64.93
7.42 | 19.74 | 19.53 | 20.84 | Sulfuric Acid | Hydrogen Peroxide | 1.060812 | 0.9760832 | 56 | 70 | 96.99 | 92.61 | 71.01 | 81.2
7.42 | 19.74 | 19.53 | 20.84 | Sulfuric Acid | Hydrogen Peroxide | 2.177806 | 0.9947806 | 55 | 25 | 76.72 | 16.17 | 31.05 | 35.77
7.42 | 19.74 | 19.53 | 20.84 | Sulfuric Acid | Hydrogen Peroxide | 1.46111 | 0.9169816 | 61 | 25 | 76.48 | 36.92 | 25.74 | 36.2
7.42 | 19.74 | 19.53 | 20.84 | Sulfuric Acid | Hydrogen Peroxide | 0.8000271 | 1 | 69 | 73 | 96.16 | 77.34 | 84.33 | 100
7.42 | 19.74 | 19.53 | 20.84 | Sulfuric Acid | Hydrogen Peroxide | 0.9797896 | 0.05110641 | 65 | 37 | 85.59 | 47.48 | 35.69 | 30.55
7.42 | 19.74 | 19.53 | 20.84 | Sulfuric Acid | Hydrogen Peroxide | 1.029932 | 0.9996041 | 61 | 37 | 94.2 | 100 | 67.59 | 96.61
7.42 | 19.74 | 19.53 | 20.84 | Sulfuric Acid | Hydrogen Peroxide | 1.02019 | 0.8651379 | 63 | 81 | 91.46 | 90.45 | 78.94 | 66.15
7.42 | 19.74 | 19.53 | 20.84 | Sulfuric Acid | Hydrogen Peroxide | 0.9842577 | 0.9873504 | 36 | 73 | 96.78 | 100 | 99.19 | 100
7.42 | 19.74 | 19.53 | 20.84 | Sulfuric Acid | Hydrogen Peroxide | 1.148771 | 0.9303307 | 18 | 79 | 100 | 100 | 100 | 79.75
2.87 | 23.67 | 0.43 | 0.26 | Sulfuric Acid | Hydrogen Peroxide | 1.989544 | 5 | 26 | 53 | 63.5 | 35.55
2.87 | 23.67 | 0.43 | 0.26 | Sulfuric Acid | Hydrogen Peroxide | 2.162544 | 5.359562 | 58 | 75 | 88.15 | 66.18
2.87 | 23.67 | 0.43 | 0.26 | Sulfuric Acid | Hydrogen Peroxide | 3 | 5 | 32 | 75 | 97.41 | 76
2.87 | 23.67 | 0.43 | 0.26 | Sulfuric Acid | Hydrogen Peroxide | 2.042124 | 5.637195 | 5 | 50 | 20.38 | 15
2.87 | 23.67 | 0.43 | 0.26 | Sulfuric Acid | Hydrogen Peroxide | 1.895158 | 5 | 62 | 73 | 99.28 | 58.03
2.87 | 23.67 | 0.43 | 0.26 | Sulfuric Acid | Hydrogen Peroxide | 1.92652 | 5.264147 | 29 | 54 | 68.19 | 38.47
2.87 | 23.67 | 0.43 | 0.26 | Sulfuric Acid | Hydrogen Peroxide | 2.13444 | 5 | 12 | 55 | 47.04 | 43.21
2.87 | 23.67 | 0.43 | 0.26 | Sulfuric Acid | Hydrogen Peroxide | 1.047234 | 5.178756 | 58 | 75 | 76.46 | 61.68
2.87 | 23.67 | 0.43 | 0.26 | Sulfuric Acid | Hydrogen Peroxide | 2.089025 | 5 | 24 | 64 | 74.46 | 62.23
2.87 | 23.67 | 0.43 | 0.26 | Sulfuric Acid | Hydrogen Peroxide | 2.007379 | 9.727192 | 14 | 74 | 86 | 54.2
2.87 | 23.67 | 0.43 | 0.26 | Sulfuric Acid | Hydrogen Peroxide | 1.971827 | 5 | 23 | 79 | 92.76 | 76
2.87 | 23.67 | 0.43 | 0.26 | Sulfuric Acid | Hydrogen Peroxide | 3 | 5.626896 | 26 | 75 | 100 | 50.19
2.87 | 23.67 | 0.43 | 0.26 | Sulfuric Acid | Hydrogen Peroxide | 3 | 5.018256 | 23 | 77 | 100 | 72.06
2.87 | 23.67 | 0.43 | 0.26 | Sulfuric Acid | Hydrogen Peroxide | 1.983004 | 5 | 22 | 72 | 95.46 | 65.1
2.87 | 23.67 | 0.43 | 0.26 | Sulfuric Acid | Hydrogen Peroxide | 1.858599 | 5.075652 | 53 | 76 | 94.07 | 76
2.87 | 23.67 | 0.43 | 0.26 | Sulfuric Acid | Hydrogen Peroxide | 3 | 5.172397 | 5 | 75 | 66.09 | 65.95
2.87 | 23.67 | 0.43 | 0.26 | Sulfuric Acid | Hydrogen Peroxide | 1.044003 | 5 | 31 | 76 | 75.47 | 32
2.87 | 23.67 | 0.43 | 0.26 | Sulfuric Acid | Hydrogen Peroxide | 1 | 5 | 15 | 77 | 62.89 | 38.78
2.87 | 23.67 | 0.43 | 0.26 | Sulfuric Acid | Hydrogen Peroxide | 1.117925 | 5 | 13 | 74 | 64.63 | 45.15
2.87 | 23.67 | 0.43 | 0.26 | Sulfuric Acid | Hydrogen Peroxide | 2.024381 | 5.300649 | 9 | 51 | 43.55 | 26
2.87 | 23.67 | 0.43 | 0.26 | Sulfuric Acid | Hydrogen Peroxide | 2.02634 | 5.02499 | 7 | 50 | 30.23 | 25.96
2.87 | 23.67 | 0.43 | 0.26 | Sulfuric Acid | Hydrogen Peroxide | 2.08839 | 5.365806 | 18 | 65 | 79.53 | 58.95
2.87 | 23.67 | 0.43 | 0.26 | Sulfuric Acid | Hydrogen Peroxide | 2.066871 | 5.282805 | 8 | 75 | 80.93 | 56.33
2.87 | 23.67 | 0.43 | 0.26 | Sulfuric Acid | Hydrogen Peroxide | 2.029367 | 5 | 75 | 75 | 86.44 | 76
2.87 | 23.67 | 0.43 | 0.26 | Sulfuric Acid | Hydrogen Peroxide | 1.981141 | 5 | 5 | 50 | 32.45 | 35.79
2.87 | 23.67 | 0.43 | 0.26 | Sulfuric Acid | Hydrogen Peroxide | 2.198366 | 5 | 18 | 56 | 52.61 | 43.29
2.87 | 23.67 | 0.43 | 0.26 | Sulfuric Acid | Hydrogen Peroxide | 1.92662 | 5.131621 | 69 | 67 | 89.06 | 67.68
2.87 | 23.67 | 0.43 | 0.26 | Sulfuric Acid | Hydrogen Peroxide | 3 | 5.014973 | 9 | 74 | 88.91 | 44.92
2.87 | 23.67 | 0.43 | 0.26 | Sulfuric Acid | Hydrogen Peroxide | 1.991614 | 5.158606 | 13 | 50 | 48.68 | 53.3
2.87 | 23.67 | 0.43 | 0.26 | Sulfuric Acid | Hydrogen Peroxide | 2.045471 | 5.215855 | 23 | 80 | 88.89 | 74.61
2.87 | 23.67 | 0.43 | 0.26 | Sulfuric Acid | Hydrogen Peroxide | 2.123342 | 5.132715 | 12 | 50 | 37.66 | 30.7
2.87 | 23.67 | 0.43 | 0.26 | Sulfuric Acid | Hydrogen Peroxide | 1.968842 | 5 | 62 | 52 | 62.4 | 46.57
2.87 | 23.67 | 0.43 | 0.26 | Sulfuric Acid | Hydrogen Peroxide | 3 | 5.129971 | 5 | 74 | 73.08 | 54.62
2.87 | 23.67 | 0.43 | 0.26 | Sulfuric Acid | Hydrogen Peroxide | 1.026556 | 5.558871 | 15 | 75 | 57.71 | 45.49
2.87 | 23.67 | 0.43 | 0.26 | Sulfuric Acid | Hydrogen Peroxide | 1.93587 | 5 | 30 | 74 | 95.15 | 76
2.87 | 23.67 | 0.43 | 0.26 | Sulfuric Acid | Hydrogen Peroxide | 1.12581 | 5.121822 | 5 | 75 | 33.41 | 46.46
2.87 | 23.67 | 0.43 | 0.26 | Sulfuric Acid | Hydrogen Peroxide | 2.071119 | 5.458001 | 63 | 75 | 96.95 | 70.66
2.87 | 23.67 | 0.43 | 0.26 | Sulfuric Acid | Hydrogen Peroxide | 1.956545 | 9.706353 | 8 | 76 | 76.89 | 74.74
2.87 | 23.67 | 0.43 | 0.26 | Sulfuric Acid | Hydrogen Peroxide | 2.110359 | 5.250275 | 59 | 54 | 65.84 | 57.23
2.87 | 23.67 | 0.43 | 0.26 | Sulfuric Acid | Hydrogen Peroxide | 1.916858 | 5.283679 | 16 | 79 | 86.45 | 63.31
2.87 | 23.67 | 0.43 | 0.26 | Sulfuric Acid | Hydrogen Peroxide | 1.997107 | 5 | 25 | 76 | 97.15 | 48.01
2.87 | 23.67 | 0.43 | 0.26 | Sulfuric Acid | Hydrogen Peroxide | 1.957078 | 5.17809 | 30 | 77 | 95.12 | 67.83
2.87 | 23.67 | 0.43 | 0.26 | Sulfuric Acid | Hydrogen Peroxide | 2.075131 | 5 | 17 | 76 | 83.6 | 76
2.87 | 23.67 | 0.43 | 0.26 | Sulfuric Acid | Hydrogen Peroxide | 1.952032 | 9.984889 | 75 | 78 | 97.43 | 62.86
2.87 | 23.67 | 0.43 | 0.26 | Sulfuric Acid | Hydrogen Peroxide | 2.075848 | 5 | 5 | 76 | 72.84 | 48.38
2.87 | 23.67 | 0.43 | 0.26 | Sulfuric Acid | Hydrogen Peroxide | 2.059446 | 5.328172 | 63 | 76 | 97.34 | 69.81
2.87 | 23.67 | 0.43 | 0.26 | Sulfuric Acid | Hydrogen Peroxide | 1.962475 | 5 | 27 | 56 | 61.27 | 51.36
2.87 | 23.67 | 0.43 | 0.26 | Sulfuric Acid | Hydrogen Peroxide | 2.182972 | 5 | 8 | 80 | 77.81 | 52.76
2.87 | 23.67 | 0.43 | 0.26 | Sulfuric Acid | Hydrogen Peroxide | 1.925477 | 5 | 75 | 80 | 93.34 | 61.8
2.87 | 23.67 | 0.43 | 0.26 | Sulfuric Acid | Hydrogen Peroxide | 1.859099 | 5 | 16 | 53 | 54.53 | 42.18
2.87 | 23.67 | 0.43 | 0.26 | Sulfuric Acid | Hydrogen Peroxide | 3 | 5 | 59 | 76 | 94.61 | 62.05
2.87 | 23.67 | 0.43 | 0.26 | Sulfuric Acid | Hydrogen Peroxide | 1.785059 | 5 | 75 | 75 | 93.8 | 47.89
2.87 | 23.67 | 0.43 | 0.26 | Sulfuric Acid | Hydrogen Peroxide | 2.149182 | 10 | 31 | 75 | 100 | 76
2.87 | 23.67 | 0.43 | 0.26 | Sulfuric Acid | Hydrogen Peroxide | 2.010175 | 5.101095 | 75 | 52 | 62.68 | 55.8
2.87 | 23.67 | 0.43 | 0.26 | Sulfuric Acid | Hydrogen Peroxide | 1.857301 | 5.30101 | 6 | 50 | 21.84 | 39.82
2.87 | 23.67 | 0.43 | 0.26 | Sulfuric Acid | Hydrogen Peroxide | 1.905154 | 5.060245 | 13 | 64 | 80.07 | 68.13
2.87 | 23.67 | 0.43 | 0.26 | Sulfuric Acid | Hydrogen Peroxide | 1.836591 | 5 | 75 | 73 | 100 | 75.45
2.87 | 23.67 | 0.43 | 0.26 | Sulfuric Acid | Hydrogen Peroxide | 2.038288 | 5 | 5 | 74 | 65.95 | 51.52
2.87 | 23.67 | 0.43 | 0.26 | Sulfuric Acid | Hydrogen Peroxide | 1.867309 | 5.073622 | 64 | 76 | 99.1 | 65.96
2.87 | 23.67 | 0.43 | 0.26 | Sulfuric Acid | Hydrogen Peroxide | 2.050209 | 5 | 60 | 79 | 94.04 | 76
2.87 | 23.67 | 0.43 | 0.26 | Sulfuric Acid | Hydrogen Peroxide | 1.969518 | 5 | 32 | 75 | 96.54 | 60.23
2.87 | 23.67 | 0.43 | 0.26 | Sulfuric Acid | Hydrogen Peroxide | 1.952464 | 5.065632 | 59 | 50 | 59.42 | 33.93
2.87 | 23.67 | 0.43 | 0.26 | Sulfuric Acid | Hydrogen Peroxide | 2.050935 | 5.129847 | 69 | 55 | 60.67 | 42
2.87 | 23.67 | 0.43 | 0.26 | Sulfuric Acid | Hydrogen Peroxide | 2.062351 | 5.067434 | 5 | 76 | 74.72 | 61.62
2.87 | 23.67 | 0.43 | 0.26 | Sulfuric Acid | Hydrogen Peroxide | 2.11458 | 5 | 12 | 78 | 74.66 | 43.27
2.87 | 23.67 | 0.43 | 0.26 | Sulfuric Acid | Hydrogen Peroxide | 1.936622 | 5 | 22 | 74 | 93.53 | 52.26
2.87 | 23.67 | 0.43 | 0.26 | Sulfuric Acid | Hydrogen Peroxide | 1.997019 | 5 | 15 | 73 | 87.32 | 67.99
2.87 | 23.67 | 0.43 | 0.26 | Sulfuric Acid | Hydrogen Peroxide | 1.936467 | 5.212065 | 11 | 80 | 83.72 | 52.67
2.87 | 23.67 | 0.43 | 0.26 | Sulfuric Acid | Hydrogen Peroxide | 2.016299 | 5 | 11 | 50 | 41.9 | 34.53
2.87 | 23.67 | 0.43 | 0.26 | Sulfuric Acid | Hydrogen Peroxide | 1.922171 | 5 | 57 | 65 | 81.74 | 76
2.87 | 23.67 | 0.43 | 0.26 | Sulfuric Acid | Hydrogen Peroxide | 2.95759 | 5.289894 | 25 | 75 | 96.2 | 72.76
2.87 | 23.67 | 0.43 | 0.26 | Sulfuric Acid | Hydrogen Peroxide | 1.9581 | 5 | 25 | 55 | 61.39 | 34.1
2.87 | 23.67 | 0.43 | 0.26 | Sulfuric Acid | Hydrogen Peroxide | 2.029336 | 5.008812 | 27 | 56 | 61.51 | 55.09
2.87 | 23.67 | 0.43 | 0.26 | Sulfuric Acid | Hydrogen Peroxide | 2.000295 | 5.122791 | 75 | 74 | 93.99 | 76
2.87 | 23.67 | 0.43 | 0.26 | Sulfuric Acid | Hydrogen Peroxide | 2.05063 | 5.000805 | 75 | 74 | 88.73 | 68.29
2.87 | 23.67 | 0.43 | 0.26 | Sulfuric Acid | Hydrogen Peroxide | 1.9893 | 5 | 21 | 50 | 63.61 | 40.1
2.87 | 23.67 | 0.43 | 0.26 | Sulfuric Acid | Hydrogen Peroxide | 1.942025 | 5.097622 | 74 | 75 | 96.52 | 72.09
2.87 | 23.67 | 0.43 | 0.26 | Sulfuric Acid | Hydrogen Peroxide | 2.019128 | 5.331616 | 6 | 53 | 32.68 | 15.91
2.87 | 23.67 | 0.43 | 0.26 | Sulfuric Acid | Hydrogen Peroxide | 1.908282 | 5.196633057 | 18 | 74 | 89.17 | 47.71
2.87 | 23.67 | 0.43 | 0.26 | Sulfuric Acid | Hydrogen Peroxide | 2.056916 | 5 | 28 | 75 | 89.29 | 74.5
2.87 | 23.67 | 0.43 | 0.26 | Sulfuric Acid | Hydrogen Peroxide | 1.971453 | 5.531811 | 71 | 56 | 70.06 | 53.21
2.87 | 23.67 | 0.43 | 0.26 | Sulfuric Acid | Hydrogen Peroxide | 2.020452 | 5 | 5 | 77 | 63.72 | 23.51
2.87 | 23.67 | 0.43 | 0.26 | Sulfuric Acid | Hydrogen Peroxide | 2.022002 | 5 | 72 | 50 | 64.66 | 51.23
2.87 | 23.67 | 0.43 | 0.26 | Sulfuric Acid | Hydrogen Peroxide | 2.160155 | 10 | 34 | 77 | 89.2 | 76
2.87 | 23.67 | 0.43 | 0.26 | Sulfuric Acid | Hydrogen Peroxide | 3 | 5.11321 | 73 | 75 | 100 | 57.84
2.87 | 23.67 | 0.43 | 0.26 | Sulfuric Acid | Hydrogen Peroxide | 2.007322 | 5.020084 | 15 | 54 | 55.95 | 35.13
2.87 | 23.67 | 0.43 | 0.26 | Sulfuric Acid | Hydrogen Peroxide | 1.930763 | 5 | 23 | 76 | 91.94 | 64.28
2.87 | 23.67 | 0.43 | 0.26 | Sulfuric Acid | Hydrogen Peroxide | 3 | 5.332714 | 34 | 73 | 99.5 | 76
2.87 | 23.67 | 0.43 | 0.26 | Sulfuric Acid | Hydrogen Peroxide | 1.972979 | 5 | 16 | 50 | 50.28 | 48.21
2.87 | 23.67 | 0.43 | 0.26 | Sulfuric Acid | Hydrogen Peroxide | 1.847452 | 5 | 11 | 77 | 73.25 | 45.3
2.87 | 23.67 | 0.43 | 0.26 | Sulfuric Acid | Hydrogen Peroxide | 1.980491 | 5.308075 | 6 | 55 | 38.85 | 23.07
2.87 | 23.67 | 0.43 | 0.26 | Sulfuric Acid | Hydrogen Peroxide | 2.019149 | 5.054821 | 34 | 75 | 95.87 | 76
2.87 | 23.67 | 0.43 | 0.26 | Sulfuric Acid | Hydrogen Peroxide | 1.918149 | 5.278752 | 34 | 56 | 59.94 | 34.19
2.87 | 23.67 | 0.43 | 0.26 | Sulfuric Acid | Hydrogen Peroxide | 1.988182 | 5.143137 | 68 | 79 | 90.6 | 70.75
2.87 | 23.67 | 0.43 | 0.26 | Sulfuric Acid | Hydrogen Peroxide | 1.992852 | 5.597906 | 26 | 50 | 61.34 | 46.66
2.87 | 23.67 | 0.43 | 0.26 | Sulfuric Acid | Hydrogen Peroxide | 1.994409 | 9.922507 | 73 | 74 | 96.25 | 61.79
2.87 | 23.67 | 0.43 | 0.26 | Sulfuric Acid | Hydrogen Peroxide | 2.123464 | 5.004023 | 22 | 53 | 61.4 | 59.65
2.87 | 23.67 | 0.43 | 0.26 | Sulfuric Acid | Hydrogen Peroxide | 1.868844 | 5.179958 | 5 | 78 | 67.18 | 46.26
2.87 | 23.67 | 0.43 | 0.26 | Sulfuric Acid | Hydrogen Peroxide | 2.20338 | 5 | 75 | 65 | 79.18 | 51.1
2.87 | 23.67 | 0.43 | 0.26 | Sulfuric Acid | Hydrogen Peroxide | 1.996716 | 5.200659 | 14 | 51 | 49.31 | 30.18
2.87 | 23.67 | 0.43 | 0.26 | Sulfuric Acid | Hydrogen Peroxide | 2.058021 | 5 | 57 | 80 | 94.86 | 76
2.87 | 23.67 | 0.43 | 0.26 | Sulfuric Acid | Hydrogen Peroxide | 2.012784 | 9.981804 | 62 | 73 | 94.84 | 59.73
2.87 | 23.67 | 0.43 | 0.26 | Sulfuric Acid | Hydrogen Peroxide | 1 | 5 | 29 | 74 | 88.68 | 45.63
2.87 | 23.67 | 0.43 | 0.26 | Sulfuric Acid | Hydrogen Peroxide | 1.894342 | 5 | 5 | 51 | 30.01 | 25.36
2.87 | 23.67 | 0.43 | 0.26 | Sulfuric Acid | Hydrogen Peroxide | 1.947572 | 5 | 16 | 64 | 75.31 | 45.31
2.87 | 23.67 | 0.43 | 0.26 | Sulfuric Acid | Hydrogen Peroxide | 2.099372 | 5.226531 | 10 | 77 | 90.77 | 48.75
2.87 | 23.67 | 0.43 | 0.26 | Sulfuric Acid | Hydrogen Peroxide | 1 | 5 | 13 | 76 | 63.88 | 40.85
2.87 | 23.67 | 0.43 | 0.26 | Sulfuric Acid | Hydrogen Peroxide | 1.914426 | 5.050069 | 12 | 64 | 66.53 | 59.25
2.87 | 23.67 | 0.43 | 0.26 | Sulfuric Acid | Hydrogen Peroxide | 2.016485 | 5 | 73 | 51 | 59.2 | 39.74
2.87 | 23.67 | 0.43 | 0.26 | Sulfuric Acid | Hydrogen Peroxide | 2.047286 | 5.125091 | 13 | 75 | 84.22 | 63.18
2.87 | 23.67 | 0.43 | 0.26 | Sulfuric Acid | Hydrogen Peroxide | 2.044272 | 5.35774 | 75 | 55 | 57.77 | 42.53
2.87 | 23.67 | 0.43 | 0.26 | Sulfuric Acid | Hydrogen Peroxide | 1.901599 | 5.048776 | 19 | 80 | 97.08 | 76
2.87 | 23.67 | 0.43 | 0.26 | Sulfuric Acid | Hydrogen Peroxide | 1 | 5.210349 | 75 | 73 | 74.66 | 49.72
2.87 | 23.67 | 0.43 | 0.26 | Sulfuric Acid | Hydrogen Peroxide | 2.053906 | 5.036218 | 75 | 74 | 98.06 | 63.91
2.87 | 23.67 | 0.43 | 0.26 | Sulfuric Acid | Hydrogen Peroxide | 2.143312 | 5 | 55 | 75 | 93.66 | 71.88
2.87 | 23.67 | 0.43 | 0.26 | Sulfuric Acid | Hydrogen Peroxide | 2.96547 | 5 | 26 | 73 | 96.73 | 63.19
2.87 | 23.67 | 0.43 | 0.26 | Sulfuric Acid | Hydrogen Peroxide | 1.885531 | 5 | 8 | 56 | 46.6 | 34.22
2.87 | 23.67 | 0.43 | 0.26 | Sulfuric Acid | Hydrogen Peroxide | 2.957012 | 5.142041 | 15 | 75 | 96.17 | 68.49
2.87 | 23.67 | 0.43 | 0.26 | Sulfuric Acid | Hydrogen Peroxide | 2.039406 | 5.026663 | 24 | 73 | 97.35 | 76
2.87 | 23.67 | 0.43 | 0.26 | Sulfuric Acid | Hydrogen Peroxide | 1.976686 | 5 | 29 | 74 | 93.38 | 62.6
2.87 | 23.67 | 0.43 | 0.26 | Sulfuric Acid | Hydrogen Peroxide | 2.140719 | 5 | 75 | 75 | 90.5 | 66.45
2.87 | 23.67 | 0.43 | 0.26 | Sulfuric Acid | Hydrogen Peroxide | 3 | 5 | 8 | 74 | 90.19 | 49.95
2.87 | 23.67 | 0.43 | 0.26 | Sulfuric Acid | Hydrogen Peroxide | 2.018434 | 5 | 13 | 76 | 82.02 | 50.2
2.87 | 23.67 | 0.43 | 0.26 | Sulfuric Acid | Hydrogen Peroxide | 1 | 5.000326 | 5 | 76 | 25.83 | 15
2.87 | 23.67 | 0.43 | 0.26 | Sulfuric Acid | Hydrogen Peroxide | 1 | 5.452112 | 30 | 79 | 81.65 | 52.5
2.87 | 23.67 | 0.43 | 0.26 | Sulfuric Acid | Hydrogen Peroxide | 1.945198 | 5.337113 | 62 | 57 | 78.01 | 56.03
2.87 | 23.67 | 0.43 | 0.26 | Sulfuric Acid | Hydrogen Peroxide | 1.925338 | 5 | 75 | 63 | 81.88 | 69.63
2.87 | 23.67 | 0.43 | 0.26 | Sulfuric Acid | Hydrogen Peroxide | 3 | 5.050442 | 72 | 74 | 100 | 66.95
2.87 | 23.67 | 0.43 | 0.26 | Sulfuric Acid | Hydrogen Peroxide | 2.021144 | 5.054828 | 18 | 55 | 57.63 | 34.93
2.87 | 23.67 | 0.43 | 0.26 | Sulfuric Acid | Hydrogen Peroxide | 1.832593 | 5 | 57 | 66 | 84.61 | 55.42
2.87 | 23.67 | 0.43 | 0.26 | Sulfuric Acid | Hydrogen Peroxide | 2.08046 | 5 | 12 | 54 | 51.87 | 23.11
2.87 | 23.67 | 0.43 | 0.26 | Sulfuric Acid | Hydrogen Peroxide | 2.001612 | 5 | 27 | 74 | 92.5 | 52.1
2.87 | 23.67 | 0.43 | 0.26 | Sulfuric Acid | Hydrogen Peroxide | 2.035764 | 5.468177 | 63 | 73 | 89.91 | 76
2.87 | 23.67 | 0.43 | 0.26 | Sulfuric Acid | Hydrogen Peroxide | 3 | 5 | 75 | 74 | 92.49 | 76
2.87 | 23.67 | 0.43 | 0.26 | Sulfuric Acid | Hydrogen Peroxide | 2.923303 | 5.085234 | 18 | 74 | 99.51 | 45.8
2.87 | 23.67 | 0.43 | 0.26 | Sulfuric Acid | Hydrogen Peroxide | 2.125891 | 5 | 75 | 55 | 61.59 | 48.81
2.87 | 23.67 | 0.43 | 0.26 | Sulfuric Acid | Hydrogen Peroxide | 1.985821 | 5.205892 | 10 | 63 | 68.08 | 54.41
2.87 | 23.67 | 0.43 | 0.26 | Sulfuric Acid | Hydrogen Peroxide | 2.151255 | 5.296064 | 32 | 66 | 82.67 | 65.61
3.47 | 10.16 | 4.04 | 11.82 | Sulfuric Acid | Hydrogen Peroxide | 1 | 1.102251 | 51 | 61 | 100 | 95.13 | 100 | 86.94
3.47 | 10.16 | 4.04 | 11.82 | Sulfuric Acid | Hydrogen Peroxide | 1 | 1.041048 | 47 | 62 | 100 | 83.63 | 100 | 84.72
3.47 | 10.16 | 4.04 | 11.82 | Sulfuric Acid | Hydrogen Peroxide | 1 | 1.103412 | 120 | 53 | 99.45 | 100 | 100 | 92.95
3.47 | 10.16 | 4.04 | 11.82 | Sulfuric Acid | Hydrogen Peroxide | 1 | 0.9262488 | 58 | 31 | 95.99 | 89.66 | 88.21 | 91.74
3.47 | 10.16 | 4.04 | 11.82 | Sulfuric Acid | Hydrogen Peroxide | 1 | 0.3616817 | 20 | 32 | 96.34 | 51.87 | 83.33 | 69.31
3.47 | 10.16 | 4.04 | 11.82 | Sulfuric Acid | Hydrogen Peroxide | 1 | 0.5434906 | 120 | 30 | 100 | 70.67 | 100 | 61.53
3.47 | 10.16 | 4.04 | 11.82 | Sulfuric Acid | Hydrogen Peroxide | 1 | 0.9037056 | 69 | 51 | 100 | 80.06 | 87.32 | 81.93
3.47 | 10.16 | 4.04 | 11.82 | Sulfuric Acid | Hydrogen Peroxide | 1 | 1.60546 | 12 | 30 | 93.59 | 79.79 | 88.09 | 86.22
3.47 | 10.16 | 4.04 | 11.82 | Sulfuric Acid | Hydrogen Peroxide | 1 | 0 | 16 | 30 | 92.1 | 9.05 | 87.52 | 5
3.47 | 10.16 | 4.04 | 11.82 | Sulfuric Acid | Hydrogen Peroxide | 1 | 0.953146 | 20 | 30 | 95.95 | 71.94 | 96.72 | 92.62
3.47 | 10.16 | 4.04 | 11.82 | Sulfuric Acid | Hydrogen Peroxide | 1 | 0.9384078 | 64 | 30 | 99.66 | 75.76 | 100 | 82.23
3.47 | 10.16 | 4.04 | 11.82 | Sulfuric Acid | Hydrogen Peroxide | 1 | 1.466762 | 11 | 31 | 100 | 100 | 80 | 95.24
3.47 | 10.16 | 4.04 | 11.82 | Sulfuric Acid | Hydrogen Peroxide | 1 | 1.02611 | 16 | 70 | 96.97 | 90.13 | 99.81 | 100
3.47 | 10.16 | 4.04 | 11.82 | Sulfuric Acid | Hydrogen Peroxide | 1 | 0.5396236 | 16 | 32 | 90.27 | 52.03 | 100 | 80
3.47 | 10.16 | 4.04 | 11.82 | Sulfuric Acid | Hydrogen Peroxide | 1 | 1.063974 | 120 | 70 | 99.5 | 86.5 | 100 | 97.65
3.47 | 10.16 | 4.04 | 11.82 | Sulfuric Acid | Hydrogen Peroxide | 1 | 0.5754986 | 17 | 34 | 93.44 | 63.72 | 90.2 | 53.44
3.47 | 10.16 | 4.04 | 11.82 | Sulfuric Acid | Hydrogen Peroxide | 1 | 1.982847 | 32 | 32 | 87.72 | 75.14 | 84.45 | 83.85
3.47 | 10.16 | 4.04 | 11.82 | Sulfuric Acid | Hydrogen Peroxide | 1 | 1.21087 | 120 | 50 | 100 | 79.15 | 100 | 100
3.47 | 10.16 | 4.04 | 11.82 | Sulfuric Acid | Hydrogen Peroxide | 1 | 1.638709 | 17 | 31 | 96.12 | 77.81 | 80 | 66.39
3.47 | 10.16 | 4.04 | 11.82 | Sulfuric Acid | Hydrogen Peroxide | 1 | 0.9688012 | 10 | 70 | 95.06 | 84.98 | 100 | 100
3.47 | 10.16 | 4.04 | 11.82 | Sulfuric Acid | Hydrogen Peroxide | 1 | 1.486313 | 100 | 30 | 100 | 82.28 | 100 | 92.81
3.47 | 10.16 | 4.04 | 11.82 | Sulfuric Acid | Hydrogen Peroxide | 1 | 0.9666952 | 24 | 34 | 100 | 72.52 | 90.08 | 100
3.47 | 10.16 | 4.04 | 11.82 | Sulfuric Acid | Hydrogen Peroxide | 1 | 2 | 80 | 30 | 100 | 82.93 | 85.47 | 76.8
3.47 | 10.16 | 4.04 | 11.82 | Sulfuric Acid | Hydrogen Peroxide | 1 | 0.4028062 | 54 | 32 | 87.01 | 58.69 | 90.88 | 59.28
3.47 | 10.16 | 4.04 | 11.82 | Sulfuric Acid | Hydrogen Peroxide | 1 | 0.9210463 | 23 | 70 | 93.91 | 82.81 | 80.39 | 76.5
3.47 | 10.16 | 4.04 | 11.82 | Sulfuric Acid | Hydrogen Peroxide | 1 | 0.2832634 | 26 | 30 | 93.55 | 62.88 | 100 | 83.7
3.47 | 10.16 | 4.04 | 11.82 | Sulfuric Acid | Hydrogen Peroxide | 1 | 0.960134 | 52 | 30 | 94.31 | 100 | 88.12 | 91.03
3.47 | 10.16 | 4.04 | 11.82 | Sulfuric Acid | Hydrogen Peroxide | 1 | 1.106476 | 48 | 52 | 98.82 | 100 | 100 | 100
3.47 | 10.16 | 4.04 | 11.82 | Sulfuric Acid | Hydrogen Peroxide | 1 | 0.4847899 | 74 | 30 | 97.62 | 87.23 | 100 | 73.64
3.47 | 10.16 | 4.04 | 11.82 | Sulfuric Acid | Hydrogen Peroxide | 1 | 0 | 45 | 30 | 100 | 8.63 | 98.69 | 20.19
3.47 | 10.16 | 4.04 | 11.82 | Sulfuric Acid | Hydrogen Peroxide | 1 | 1.527816 | 21 | 32 | 91.66 | 99.67 | 100 | 89.09
3.47 | 10.16 | 4.04 | 11.82 | Sulfuric Acid | Hydrogen Peroxide | 1 | 0.8997763 | 74 | 34 | 98.3 | 85.79 | 100 | 95.82
3.47 | 10.16 | 4.04 | 11.82 | Sulfuric Acid | Hydrogen Peroxide | 1 | 1.002529 | 82 | 59 | 100 | 100 | 100 | 97.34
3.47 | 10.16 | 4.04 | 11.82 | Sulfuric Acid | Hydrogen Peroxide | 1 | 1.089033 | 51 | 70 | 100 | 94.75 | 100 | 100
3.47 | 10.16 | 4.04 | 11.82 | Sulfuric Acid | Hydrogen Peroxide | 1 | 1.030656 | 120 | 70 | 100 | 89.37 | 100 | 100
3.47 | 10.16 | 4.04 | 11.82 | Sulfuric Acid | Hydrogen Peroxide | 1 | 1.097816 | 74 | 70 | 90.77 | 99.25 | 93.78 | 100
3.47 | 10.16 | 4.04 | 11.82 | Sulfuric Acid | Hydrogen Peroxide | 1 | 1.126413 | 60 | 70 | 99.94 | 96.69 | 85.21 | 100
3.47 | 10.16 | 4.04 | 11.82 | Sulfuric Acid | Hydrogen Peroxide | 1 | 0.06625898 | 23 | 30 | 93.53 | 19.79 | 100 | 5
3.47 | 10.16 | 4.04 | 11.82 | Sulfuric Acid | Hydrogen Peroxide | 1 | 0.9286633 | 30 | 70 | 100 | 87.67 | 100 | 98.17
3.47 | 10.16 | 4.04 | 11.82 | Sulfuric Acid | Hydrogen Peroxide | 1 | 0.9655865 | 10 | 67 | 100 | 94.44 | 100 | 93.83
3.47 | 10.16 | 4.04 | 11.82 | Sulfuric Acid | Hydrogen Peroxide | 1 | 1.193149 | 101 | 48 | 100 | 93.78 | 92.41 | 100
3.47 | 10.16 | 4.04 | 11.82 | Sulfuric Acid | Hydrogen Peroxide | 1 | 1.031417 | 61 | 42 | 99.64 | 91.95 | 100 | 92.6
3.47 | 10.16 | 4.04 | 11.82 | Sulfuric Acid | Hydrogen Peroxide | 1 | 0.5180957 | 70 | 31 | 100 | 57.73 | 98.7 | 78.61
3.47 | 10.16 | 4.04 | 11.82 | Sulfuric Acid | Hydrogen Peroxide | 1 | 0.4140041 | 62 | 30 | 100 | 68.32 | 88.13 | 43.04
3.47 | 10.16 | 4.04 | 11.82 | Sulfuric Acid | Hydrogen Peroxide | 1 | 0.9908539 | 86 | 64 | 100 | 91.07 | 92.9 | 79.77
3.47 | 10.16 | 4.04 | 11.82 | Sulfuric Acid | Hydrogen Peroxide | 1 | 1.071637 | 99 | 70 | 100 | 90.69 | 100 | 100
3.47 | 10.16 | 4.04 | 11.82 | Sulfuric Acid | Hydrogen Peroxide | 1 | 2 | 100 | 31 | 97.47 | 80.1 | 84.68 | 99.52
3.47 | 10.16 | 4.04 | 11.82 | Sulfuric Acid | Hydrogen Peroxide | 1 | 0.9480622 | 43 | 37 | 92.97 | 95.99 | 89.57 | 83.5
3.47 | 10.16 | 4.04 | 11.82 | Sulfuric Acid | Hydrogen Peroxide | 1 | 1.971261 | 22 | 30 | 96.85 | 85.81 | 100 | 97.33
3.47 | 10.16 | 4.04 | 11.82 | Sulfuric Acid | Hydrogen Peroxide | 1 | 1.119183 | 51 | 30 | 96.03 | 86.02 | 100 | 79.99
3.47 | 10.16 | 4.04 | 11.82 | Sulfuric Acid | Hydrogen Peroxide | 1 | 1.066778 | 95 | 60 | 89.7 | 100 | 90.67 | 94.98
3.47 | 10.16 | 4.04 | 11.82 | Sulfuric Acid | Hydrogen Peroxide | 1 | 0.05340402 | 58 | 30 | 93.26 | 50.34 | 80 | 5
3.47 | 10.16 | 4.04 | 11.82 | Sulfuric Acid | Hydrogen Peroxide | 1 | 0.04408821 | 10 | 30 | 93.02 | 44.96 | 80 | 5
3.47 | 10.16 | 4.04 | 11.82 | Sulfuric Acid | Hydrogen Peroxide | 1 | 0.881697 | 18 | 65 | 97.1 | 83.49 | 100 | 90.97
3.47 | 10.16 | 4.04 | 11.82 | Sulfuric Acid | Hydrogen Peroxide | 1 | 1.027235 | 103 | 70 | 97.98 | 89.05 | 100 | 100
3.47 | 10.16 | 4.04 | 11.82 | Sulfuric Acid | Hydrogen Peroxide | 1 | 1.106801 | 74 | 65 | 100 | 79.28 | 100 | 100
3.47 | 10.16 | 4.04 | 11.82 | Sulfuric Acid | Hydrogen Peroxide | 1 | 1.973908 | 39 | 30 | 98.29 | 87.43 | 80 | 100
3.47 | 10.16 | 4.04 | 11.82 | Sulfuric Acid | Hydrogen Peroxide | 1 | 0.5977428 | 120 | 31 | 100 | 38.11 | 82.26 | 73.54
3.47 | 10.16 | 4.04 | 11.82 | Sulfuric Acid | Hydrogen Peroxide | 1 | 2 | 36 | 30 | 95.36 | 87.77 | 97.58 | 100
3.47 | 10.16 | 4.04 | 11.82 | Sulfuric Acid | Hydrogen Peroxide | 1 | 1.582767 | 45 | 30 | 100 | 87.54 | 100 | 82.72
3.47 | 10.16 | 4.04 | 11.82 | Sulfuric Acid | Hydrogen Peroxide | 1 | 0.005093649 | 120 | 30 | 93.4 | 21.59 | 100 | 18.88
3.47 | 10.16 | 4.04 | 11.82 | Sulfuric Acid | Hydrogen Peroxide | 1 | 0.08865856 | 67 | 30 | 96.33 | 44.59 | 94.15 | 29.8
3.47 | 10.16 | 4.04 | 11.82 | Sulfuric Acid | Hydrogen Peroxide | 1 | 0.8535318 | 41 | 70 | 100 | 69.46 | 85.15 | 97.14
3.47 | 10.16 | 4.04 | 11.82 | Sulfuric Acid | Hydrogen Peroxide | 1 | 2 | 67 | 30 | 95.51 | 100 | 80 | 98.99
3.47 | 10.16 | 4.04 | 11.82 | Sulfuric Acid | Hydrogen Peroxide | 1 | 1.071301 | 117 | 30 | 97.43 | 82.98 | 100 | 94.92
3.47 | 10.16 | 4.04 | 11.82 | Sulfuric Acid | Hydrogen Peroxide | 1 | 1.02963 | 114 | 59 | 95.09 | 81.99 | 99.52 | 100
3.47 | 10.16 | 4.04 | 11.82 | Sulfuric Acid | Hydrogen Peroxide | 1 | 1.109562 | 120 | 70 | 97.88 | 98.74 | 96.57 | 100
3.47 | 10.16 | 4.04 | 11.82 | Sulfuric Acid | Hydrogen Peroxide | 1 | 0.9842901 | 16 | 63 | 98.36 | 89.55 | 96.02 | 87.66
3.47 | 10.16 | 4.04 | 11.82 | Sulfuric Acid | Hydrogen Peroxide | 1 | 1.445254 | 38 | 30 | 100 | 80.16 | 89.34 | 71.76
3.47 | 10.16 | 4.04 | 11.82 | Sulfuric Acid | Hydrogen Peroxide | 1 | 1.336093 | 23 | 31 | 96.16 | 75.96 | 85.85 | 84.41
3.47 | 10.16 | 4.04 | 11.82 | Sulfuric Acid | Hydrogen Peroxide | 1 | 0.9727033 | 83 | 49 | 99.23 | 90.95 | 100 | 88.55
3.47 | 10.16 | 4.04 | 11.82 | Sulfuric Acid | Hydrogen Peroxide | 1 | 2 | 75 | 30 | 94.54 | 100 | 88.81 | 100
3.47 | 10.16 | 4.04 | 11.82 | Sulfuric Acid | Hydrogen Peroxide | 1 | 2 | 35 | 30 | 94.83 | 87.28 | 94.86 | 100
3.47 | 10.16 | 4.04 | 11.82 | Sulfuric Acid | Hydrogen Peroxide | 1 | 0.8600814 | 99 | 50 | 93.76 | 85.75 | 100 | 87.68
3.47 | 10.16 | 4.04 | 11.82 | Sulfuric Acid | Hydrogen Peroxide | 1 | 1.117533 | 26 | 31 | 99.11 | 89.98 | 100 | 84.22
3.47 | 10.16 | 4.04 | 11.82 | Sulfuric Acid | Hydrogen Peroxide | 1 | 0.9025579 | 110 | 39 | 100 | 88.87 | 88.52 | 82.08
3.47 | 10.16 | 4.04 | 11.82 | Sulfuric Acid | Hydrogen Peroxide | 1 | 1.487885 | 58 | 30 | 97.52 | 89.68 | 100 | 95.73
3.47 | 10.16 | 4.04 | 11.82 | Sulfuric Acid | Hydrogen Peroxide | 1 | 0.9431184 | 87 | 59 | 100 | 93.78 | 92.82 | 97.92
3.47 | 10.16 | 4.04 | 11.82 | Sulfuric Acid | Hydrogen Peroxide | 1 | 2 | 93 | 30 | 100 | 93.67 | 97.93 | 100
3.47 | 10.16 | 4.04 | 11.82 | Sulfuric Acid | Hydrogen Peroxide | 1 | 1.009407 | 120 | 30 | 100 | 81.88 | 100 | 100
3.47 | 10.16 | 4.04 | 11.82 | Sulfuric Acid | Hydrogen Peroxide | 1 | 0.06779686 | 74 | 30 | 100 | 33.12 | 80 | 33.09
3.47 | 10.16 | 4.04 | 11.82 | Sulfuric Acid | Hydrogen Peroxide | 1 | 0.6843805 | 55 | 33 | 92.38 | 85.27 | 100 | 62.71
3.47 | 10.16 | 4.04 | 11.82 | Sulfuric Acid | Hydrogen Peroxide | 1 | 1.039785 | 59 | 35 | 96.4 | 100 | 100 | 87.38
3.47 | 10.16 | 4.04 | 11.82 | Sulfuric Acid | Hydrogen Peroxide | 1 | 0.942332 | 90 | 49 | 98.63 | 79.05 | 100 | 100
3.47 | 10.16 | 4.04 | 11.82 | Sulfuric Acid | Hydrogen Peroxide | 1 | 2 | 56 | 31 | 100 | 87.04 | 96.82 | 88.32
3.47 | 10.16 | 4.04 | 11.82 | Sulfuric Acid | Hydrogen Peroxide | 1 | 1.694514 | 10 | 32 | 86.22 | 72.05 | 100 | 65.48
3.47 | 10.16 | 4.04 | 11.82 | Sulfuric Acid | Hydrogen Peroxide | 1 | 0.06563403 | 112 | 30 | 100 | 57.14 | 90.09 | 36.9
3.47 | 10.16 | 4.04 | 11.82 | Sulfuric Acid | Hydrogen Peroxide | 1 | 1.094569 | 65 | 58 | 100 | 93.64 | 100 | 87.79
3.47 | 10.16 | 4.04 | 11.82 | Sulfuric Acid | Hydrogen Peroxide | 1 | 0.8406424 | 33 | 43 | 100 | 100 | 95.49 | 100
3.47 | 10.16 | 4.04 | 11.82 | Sulfuric Acid | Hydrogen Peroxide | 1 | 0.03868786 | 17 | 31 | 91.59 | 30.96 | 84.42 | 7.83
3.47 | 10.16 | 4.04 | 11.82 | Sulfuric Acid | Hydrogen Peroxide | 1 | 0.9731982 | 120 | 31 | 97.96 | 100 | 100 | 93.53
3.47 | 10.16 | 4.04 | 11.82 | Sulfuric Acid | Hydrogen Peroxide | 1 | 0.9319875 | 10 | 43 | 95.56 | 97.87 | 93.76 | 100
3.47 | 10.16 | 4.04 | 11.82 | Sulfuric Acid | Hydrogen Peroxide | 1 | 1.997768 | 62 | 32 | 100 | 91.82 | 80 | 79.81
3.47 | 10.16 | 4.04 | 11.82 | Sulfuric Acid | Hydrogen Peroxide | 1 | 1.010863 | 96 | 30 | 97.16 | 86.93 | 100 | 100
3.47 | 10.16 | 4.04 | 11.82 | Sulfuric Acid | Hydrogen Peroxide | 1 | 1.937561 | 120 | 30 | 91.71 | 88.81 | 85.14 | 91.34
3.47 | 10.16 | 4.04 | 11.82 | Sulfuric Acid | Hydrogen Peroxide | 1 | 1.018846 | 93 | 39 | 92.7 | 88.28 | 100 | 100
3.47 | 10.16 | 4.04 | 11.82 | Sulfuric Acid | Hydrogen Peroxide | 1 | 0.4826513 | 107 | 32 | 100 | 79.11 | 100 | 74.72
3.47 | 10.16 | 4.04 | 11.82 | Sulfuric Acid | Hydrogen Peroxide | 1 | 1.070244 | 10 | 31 | 98.7 | 66.86 | 100 | 84.53
3.47 | 10.16 | 4.04 | 11.82 | Sulfuric Acid | Hydrogen Peroxide | 1 | 1.022757 | 82 | 30 | 94.44 | 84.36 | 86.94 | 87.29
3.47 | 10.16 | 4.04 | 11.82 | Sulfuric Acid | Hydrogen Peroxide | 1 | 2 | 94 | 34 | 98.79 | 84.54 | 92.72 | 94.09
3.47 | 10.16 | 4.04 | 11.82 | Sulfuric Acid | Hydrogen Peroxide | 1 | 1.097939 | 117 | 60 | 98.88 | 73.38 | 96.16 | 86.1
3.47 | 10.16 | 4.04 | 11.82 | Sulfuric Acid | Hydrogen Peroxide | 1 | 1.055496 | 118 | 32 | 100 | 96.08 | 80 | 100
3.47 | 10.16 | 4.04 | 11.82 | Sulfuric Acid | Hydrogen Peroxide | 1 | 0.9993916 | 96 | 40 | 100 | 100 | 100 | 94.41
3.47 | 10.16 | 4.04 | 11.82 | Sulfuric Acid | Hydrogen Peroxide | 1 | 0 | 120 | 34 | 99.76 | 18.58 | 80 | 45.61
3.47 | 10.16 | 4.04 | 11.82 | Sulfuric Acid | Hydrogen Peroxide | 1 | 1.051373 | 55 | 52 | 100 | 99.6 | 100 | 100
3.47 | 10.16 | 4.04 | 11.82 | Sulfuric Acid | Hydrogen Peroxide | 1 | 1.408808 | 78 | 30 | 100 | 69.17 | 100 | 100
3.47 | 10.16 | 4.04 | 11.82 | Sulfuric Acid | Hydrogen Peroxide | 1 | 0.9913762 | 92 | 30 | 94.6 | 86.45 | 97.41 | 95.12
3.47 | 10.16 | 4.04 | 11.82 | Sulfuric Acid | Hydrogen Peroxide | 1 | 1.037105 | 19 | 30 | 98.95 | 79.54 | 100 | 96.26
3.47 | 10.16 | 4.04 | 11.82 | Sulfuric Acid | Hydrogen Peroxide | 1 | 0.6333029 | 120 | 30 | 95.43 | 76.97 | 100 | 90.36
3.47 | 10.16 | 4.04 | 11.82 | Sulfuric Acid | Hydrogen Peroxide | 1 | 1.184232 | 102 | 30 | 99.36 | 87 | 94.59 | 98.04
3.47 | 10.16 | 4.04 | 11.82 | Sulfuric Acid | Hydrogen Peroxide | 1 | 0 | 65 | 31 | 100 | 18.81 | 90.34 | 5
3.47 | 10.16 | 4.04 | 11.82 | Sulfuric Acid | Hydrogen Peroxide | 1 | 0.3684137 | 35 | 30 | 95.93 | 55.65 | 100 | 48.76
3.47 | 10.16 | 4.04 | 11.82 | Sulfuric Acid | Hydrogen Peroxide | 1 | 0.5325717 | 119 | 30 | 100 | 65.73 | 87.57 | 92.51
3.47 | 10.16 | 4.04 | 11.82 | Sulfuric Acid | Hydrogen Peroxide | 1 | 2 | 21 | 30 | 100 | 96.95 | 100 | 61.77
3.47 | 10.16 | 4.04 | 11.82 | Sulfuric Acid | Hydrogen Peroxide | 1 | 0.8798124 | 116 | 30 | 92.38 | 76.69 | 80 | 99.37
3.47 | 10.16 | 4.04 | 11.82 | Sulfuric Acid | Hydrogen Peroxide | 1 | 0.9983397 | 42 | 60 | 89.78 | 100 | 80 | 92.98
3.47 | 10.16 | 4.04 | 11.82 | Sulfuric Acid | Hydrogen Peroxide | 1 | 1.059754 | 83 | 53 | 100 | 83.99 | 100 | 100
3.47 | 10.16 | 4.04 | 11.82 | Sulfuric Acid | Hydrogen Peroxide | 1 | 0.8769848 | 83 | 41 | 100 | 86.67 | 94.58 | 86.18
3.47 | 10.16 | 4.04 | 11.82 | Sulfuric Acid | Hydrogen Peroxide | 1 | 0.9005415 | 59 | 44 | 99.7 | 93.58 | 87.13 | 99.12
3.47 | 10.16 | 4.04 | 11.82 | Sulfuric Acid | Hydrogen Peroxide | 1 | 0.435584 | 46 | 30 | 98.05 | 60.51 | 98.86 | 73.28
3.47 | 10.16 | 4.04 | 11.82 | Sulfuric Acid | Hydrogen Peroxide | 1 | 0.978774 | 79 | 52 | 100 | 100 | 95.13 | 100
3.47 | 10.16 | 4.04 | 11.82 | Sulfuric Acid | Hydrogen Peroxide | 1 | 1.569397 | 98 | 30 | 100 | 92.82 | 86.38 | 98.5
3.47 | 10.16 | 4.04 | 11.82 | Sulfuric Acid | Hydrogen Peroxide | 1 | 1.467352 | 68 | 30 | 98.27 | 83.48 | 80 | 100
3.47 | 10.16 | 4.04 | 11.82 | Sulfuric Acid | Hydrogen Peroxide | 1 | 1.005532 | 34 | 70 | 100 | 100 | 80 | 81.42
3.47 | 10.16 | 4.04 | 11.82 | Sulfuric Acid | Hydrogen Peroxide | 1 | 1.224618 | 111 | 48 | 99.24 | 79.62 | 100 | 100
3.47 | 10.16 | 4.04 | 11.82 | Sulfuric Acid | Hydrogen Peroxide | 1 | 0.904369 | 95 | 36 | 100 | 82.34 | 94.51 | 100
3.47 | 10.16 | 4.04 | 11.82 | Sulfuric Acid | Hydrogen Peroxide | 1 | 0.9347007 | 120 | 30 | 100 | 92.9 | 100 | 100
3.47 | 10.16 | 4.04 | 11.82 | Sulfuric Acid | Hydrogen Peroxide | 1 | 1.067809 | 67 | 66 | 96.4 | 100 | 95.7 | 100
3.47 | 10.16 | 4.04 | 11.82 | Sulfuric Acid | Hydrogen Peroxide | 1 | 1.098804 | 116 | 30 | 97.07 | 89.86 | 100 | 100
3.47 | 10.16 | 4.04 | 11.82 | Sulfuric Acid | Hydrogen Peroxide | 1 | 1.04148 | 30 | 68 | 100 | 86.94 | 99.05 | 100
3.47 | 10.16 | 4.04 | 11.82 | Sulfuric Acid | Hydrogen Peroxide | 1 | 0.1808968 | 120 | 30 | 95.43 | 60.64 | 92.41 | 47.49
3.47 | 10.16 | 4.04 | 11.82 | Sulfuric Acid | Hydrogen Peroxide | 1 | 1.031746 | 39 | 46 | 100 | 100 | 100 | 89.3
3.47 | 10.16 | 4.04 | 11.82 | Sulfuric Acid | Hydrogen Peroxide | 1 | 0.8023896 | 15 | 62 | 99.44 | 82.37 | 96.61 | 100
3.47 | 10.16 | 4.04 | 11.82 | Sulfuric Acid | Hydrogen Peroxide | 1 | 1.0097 | 111 | 30 | 99.93 | 76.97 | 83.01 | 100
3.47 | 10.16 | 4.04 | 11.82 | Sulfuric Acid | Hydrogen Peroxide | 1 | 1.942902 | 79 | 30 | 100 | 77.03 | 100 | 79.9
3.47 | 10.16 | 4.04 | 11.82 | Sulfuric Acid | Hydrogen Peroxide | 1 | 1.138381 | 10 | 49 | 97.82 | 99.06 | 100 | 100
3.47 | 10.16 | 4.04 | 11.82 | Sulfuric Acid | Hydrogen Peroxide | 1 | 1.096462 | 24 | 42 | 92.64 | 74.69 | 100 | 82.5
3.14 | 29.49 | 0 | 0.02 | Sulfuric Acid | Unknown | 1.132212 | 0 | 60 | 70 | 23 | 42.41
3.14 | 29.49 | 0 | 0.02 | Sulfuric Acid | Unknown | 1.410792 | 0 | 60 | 65 | 23 | 45.57
3.14 | 29.49 | 0 | 0.02 | Sulfuric Acid | Unknown | 1.079311 | 0 | 60 | 80 | 23 | 59.18
3.14 | 29.49 | 0 | 0.02 | Sulfuric Acid | Unknown | 1.059957 | 0 | 60 | 59 | 23 | 42.06
3.14 | 29.49 | 0 | 0.02 | Sulfuric Acid | Unknown | 1.21164 | 0 | 60 | 49 | 16.71 | 28.75
3.14 | 29.49 | 0 | 0.02 | Sulfuric Acid | Unknown | 1.129536 | 0 | 60 | 31 | 15.08 | 23
3.14 | 29.49 | 0 | 0.02 | Sulfuric Acid | Unknown | 1.192692 | 0 | 60 | 20 | 2 | 23
3.14 | 29.49 | 0 | 0.02 | Sulfuric Acid | Unknown | 1.682798 | 0 | 60 | 68 | 23 | 45.15
3.14 | 29.49 | 0 | 0.02 | Sulfuric Acid | Unknown | 1.10344 | 0 | 60 | 54 | 17.8 | 33.66
3.14 | 29.49 | 0 | 0.02 | Sulfuric Acid | Unknown | 0.4803963 | 0 | 60 | 72 | 23 | 42.63
3.14 | 29.49 | 0 | 0.02 | Sulfuric Acid | Unknown | 1.04859 | 0 | 60 | 65 | 23 | 37.33
3.14 | 29.49 | 0 | 0.02 | Sulfuric Acid | Unknown | 1.562234 | 0 | 60 | 66 | 23 | 50.75
3.14 | 29.49 | 0 | 0.02 | Sulfuric Acid | Unknown | 1.040648 | 0 | 60 | 63 | 23 | 40.13
3.14 | 29.49 | 0 | 0.02 | Sulfuric Acid | Unknown | 1.098646 | 0 | 60 | 57 | 23 | 34.1
3.14 | 29.49 | 0 | 0.02 | Sulfuric Acid | Unknown | 1.139461 | 0 | 60 | 65 | 23 | 50.67
3.14 | 29.49 | 0 | 0.02 | Sulfuric Acid | Unknown | 1.521026 | 0 | 60 | 62 | 23 | 48.98
3.14 | 29.49 | 0 | 0.02 | Sulfuric Acid | Unknown | 1.006467 | 0 | 60 | 80 | 23 | 55.52
3.14 | 29.49 | 0 | 0.02 | Sulfuric Acid | Unknown | 1.406274 | 0 | 60 | 59 | 23 | 54.16
3.14 | 29.49 | 0 | 0.02 | Sulfuric Acid | Unknown | 1.144942 | 0 | 60 | 20 | 2 | 26.44
3.14 | 29.49 | 0 | 0.02 | Sulfuric Acid | Unknown | 1.072973 | 0 | 60 | 51 | 17.94 | 34.97
3.14 | 29.49 | 0 | 0.02 | Sulfuric Acid | Unknown | 0.9972949 | 0 | 60 | 21 | 2 | 23
3.14 | 29.49 | 0 | 0.02 | Sulfuric Acid | Unknown | 1.094783 | 0 | 60 | 20 | 2 | 23.81
3.14 | 29.49 | 0 | 0.02 | Sulfuric Acid | Unknown | 1.091256 | 0 | 60 | 71 | 23 | 41.16
3.14 | 29.49 | 0 | 0.02 | Sulfuric Acid | Unknown | 1.113003 | 0 | 60 | 70 | 23 | 45.7
3.14 | 29.49 | 0 | 0.02 | Sulfuric Acid | Unknown | 1.138899 | 0 | 60 | 48 | 15.12 | 30.4
3.14 | 29.49 | 0 | 0.02 | Sulfuric Acid | Unknown | 1.134225 | 0 | 60 | 80 | 23 | 56.64
3.14 | 29.49 | 0 | 0.02 | Sulfuric Acid | Unknown | 1.043539 | 0 | 60 | 25 | 2 | 23
3.14 | 29.49 | 0 | 0.02 | Sulfuric Acid | Unknown | 1.069804 | 0 | 60 | 20 | 2 | 23
3.14 | 29.49 | 0 | 0.02 | Sulfuric Acid | Unknown | 1.168192 | 0 | 60 | 50 | 15.04 | 42.48
3.14 | 29.49 | 0 | 0.02 | Sulfuric Acid | Unknown | 1.060076 | 0 | 60 | 50 | 16.77 | 32.43
3.14 | 29.49 | 0 | 0.02 | Sulfuric Acid | Unknown | 1.070961 | 0 | 60 | 78 | 23 | 52.28
3.14 | 29.49 | 0 | 0.02 | Sulfuric Acid | Unknown | 0.9894362 | 0 | 60 | 78 | 23 | 43.49
3.14 | 29.49 | 0 | 0.02 | Sulfuric Acid | Unknown | 1.097892 | 0 | 60 | 39 | 15.33 | 23
3.14 | 29.49 | 0 | 0.02 | Sulfuric Acid | Unknown | 1.125377 | 0 | 60 | 36 | 13.04 | 23.91
3.14 | 29.49 | 0 | 0.02 | Sulfuric Acid | Unknown | 1.694801 | 0 | 60 | 63 | 23 | 48.89
3.14 | 29.49 | 0 | 0.02 | Sulfuric Acid | Unknown | 0.37 | 0 | 60 | 62 | 12.12 | 39.48
3.14 | 29.49 | 0 | 0.02 | Sulfuric Acid | Unknown | 0.995503 | 0 | 60 | 20 | 2 | 24.7
3.14 | 29.49 | 0 | 0.02 | Sulfuric Acid | Unknown | 0.7979439 | 0 | 60 | 65 | 23 | 43.46
3.14 | 29.49 | 0 | 0.02 | Sulfuric Acid | Unknown | 0.9594422 | 0 | 60 | 68 | 23 | 44.83
3.14 | 29.49 | 0 | 0.02 | Sulfuric Acid | Unknown | 1.094217 | 0 | 60 | 62 | 23 | 51.32
3.14 | 29.49 | 0 | 0.02 | Sulfuric Acid | Unknown | 1.152763 | 0 | 60 | 23 | 2.13 | 23
3.14 | 29.49 | 0 | 0.02 | Sulfuric Acid | Unknown | 1.113805 | 0 | 60 | 66 | 23 | 49.75
3.14 | 29.49 | 0 | 0.02 | Sulfuric Acid | Unknown | 1.067663 | 0 | 60 | 80 | 23 | 50.65
3.14 | 29.49 | 0 | 0.02 | Sulfuric Acid | Unknown | 1.84 | 0 | 60 | 68 | 23 | 43.79
3.14 | 29.49 | 0 | 0.02 | Sulfuric Acid | Unknown | 1.546218 | 0 | 60 | 68 | 23 | 51.82
3.14 | 29.49 | 0 | 0.02 | Sulfuric Acid | Unknown | 1.462091 | 0 | 60 | 61 | 23 | 49.02
3.14 | 29.49 | 0 | 0.02 | Sulfuric Acid | Unknown | 0.9354381 | 0 | 60 | 47 | 18.68 | 23
3.14 | 29.49 | 0 | 0.02 | Sulfuric Acid | Unknown | 0.4543584 | 0 | 60 | 64 | 12.83 | 39.87
3.14 | 29.49 | 0 | 0.02 | Sulfuric Acid | Unknown | 0.7694195 | 0 | 60 | 66 | 22.98 | 45.96
3.14 | 29.49 | 0 | 0.02 | Sulfuric Acid | Unknown | 1.097569 | 0 | 60 | 39 | 15.67 | 23
3.14 | 29.49 | 0 | 0.02 | Sulfuric Acid | Unknown | 1.324443 | 0 | 60 | 65 | 23 | 47.65
3.14 | 29.49 | 0 | 0.02 | Sulfuric Acid | Unknown | 1.078074 | 0 | 60 | 25 | 2.39 | 23
3.14 | 29.49 | 0 | 0.02 | Sulfuric Acid | Unknown | 1.775652 | 0 | 60 | 63 | 23 | 43.38
3.14 | 29.49 | 0 | 0.02 | Sulfuric Acid | Unknown | 0.37 | 0 | 60 | 63 | 13.75 | 35.17
3.14 | 29.49 | 0 | 0.02 | Sulfuric Acid | Unknown | 1.089971 | 0 | 60 | 64 | 23 | 49.72
3.14 | 29.49 | 0 | 0.02 | Sulfuric Acid | Unknown | 1.060606 | 0 | 60 | 63 | 23 | 46.91
3.14 | 29.49 | 0 | 0.02 | Sulfuric Acid | Unknown | 1.065448 | 0 | 60 | 80 | 23 | 54.68
3.14 | 29.49 | 0 | 0.02 | Sulfuric Acid | Unknown | 1.154363 | 0 | 60 | 57 | 23 | 28.37
3.14 | 29.49 | 0 | 0.02 | Sulfuric Acid | Unknown | 1.118785 | 0 | 60 | 20 | 2 | 23
3.14 | 29.49 | 0 | 0.02 | Sulfuric Acid | Unknown | 1.80358 | 0 | 60 | 68 | 23 | 49.51
3.14 | 29.49 | 0 | 0.02 | Sulfuric Acid | Unknown | 1.054255 | 0 | 60 | 20 | 2 | 32.06
3.14 | 29.49 | 0 | 0.02 | Sulfuric Acid | Unknown | 1.066568 | 0 | 60 | 23 | 2 | 23.69
3.14 | 29.49 | 0 | 0.02 | Sulfuric Acid | Unknown | 0.37 | 0 | 60 | 72 | 23 | 31.94
3.14 | 29.49 | 0 | 0.02 | Sulfuric Acid | Unknown | 1.84 | 0 | 60 | 65 | 23 | 52.2
3.14 | 29.49 | 0 | 0.02 | Sulfuric Acid | Unknown | 1.023372 | 0 | 60 | 54 | 18.79 | 24.89
3.14 | 29.49 | 0 | 0.02 | Sulfuric Acid | Unknown | 1.84 | 0 | 60 | 72 | 23 | 51.21
3.14 | 29.49 | 0 | 0.02 | Sulfuric Acid | Unknown | 1.142981 | 0 | 60 | 66 | 23 | 44.07
3.14 | 29.49 | 0 | 0.02 | Sulfuric Acid | Unknown | 0.8987623 | 0 | 60 | 80 | 23 | 61.53
3.14 | 29.49 | 0 | 0.02 | Sulfuric Acid | Unknown | 1.106273 | 0 | 60 | 80 | 23 | 51.38
3.14 | 29.49 | 0 | 0.02 | Sulfuric Acid | Unknown | 1.176494 | 0 | 60 | 69 | 23 | 50.97
3.14 | 29.49 | 0 | 0.02 | Sulfuric Acid | Unknown | 1.12857 | 0 | 60 | 65 | 23 | 43.59
3.14 | 29.49 | 0 | 0.02 | Sulfuric Acid | Unknown | 1.439693 | 0 | 60 | 64 | 23 | 53.71
3.14 | 29.49 | 0 | 0.02 | Sulfuric Acid | Unknown | 1.09551 | 0 | 60 | 70 | 23 | 51.15
3.14 | 29.49 | 0 | 0.02 | Sulfuric Acid | Unknown | 1.113107 | 0 | 60 | 79 | 23 | 63
3.14 | 29.49 | 0 | 0.02 | Sulfuric Acid | Unknown | 0.7965647 | 0 | 60 | 69 | 23 | 49.43
3.14 | 29.49 | 0 | 0.02 | Sulfuric Acid | Unknown | 0.9959905 | 0 | 60 | 36 | 14.05 | 23
3.14 | 29.49 | 0 | 0.02 | Sulfuric Acid | Unknown | 1.795531 | 0 | 60 | 70 | 23 | 63
2.3 | 3 | 0.45 | 15.8 | Sulfuric Acid | Unknown | 2 | 0 | 1080 | 25 | 81.25 | 47 |  | 33.1
2.3 | 3 | 0.45 | 15.8 | Sulfuric Acid | Unknown | 2 | 0 | 1080 | 25 | 82 | 45.15 |  | 42
2.3 | 3 | 0.45 | 15.8 | Sulfuric Acid | Unknown | 2 | 0 | 1080 | 25 | 82.43 | 47 |  | 38.34
2.3 | 3 | 0.45 | 15.8 | Sulfuric Acid | Unknown | 2 | 0 | 1080 | 25 | 82.39 | 46.35 |  | 42
2.3 | 3 | 0.45 | 15.8 | Sulfuric Acid | Unknown | 2 | 0 | 1080 | 25 | 82.29 | 37 |  | 42
2.3 | 3 | 0.45 | 15.8 | Sulfuric Acid | Unknown | 2 | 0 | 1080 | 25 | 82.76 | 45.12 |  | 41.18
2.3 | 3 | 0.45 | 15.8 | Sulfuric Acid | Unknown | 2 | 0 | 1080 | 25 | 82.67 | 47 |  | 39.39
2.3 | 3 | 0.45 | 15.8 | Sulfuric Acid | Unknown | 2 | 0 | 1080 | 25 | 80.95 | 44.57 |  | 42
2.3 | 3 | 0.45 | 15.8 | Sulfuric Acid | Unknown | 2 | 0 | 1080 | 25 | 83.91 | 37.12 |  | 42
2.3 | 3 | 0.45 | 15.8 | Sulfuric Acid | Unknown | 2 | 0 | 1080 | 25 | 83.77 | 42.03 |  | 42
2.3 | 3 | 0.45 | 15.8 | Sulfuric Acid | Unknown | 2 | 0 | 1080 | 25 | 82.6 | 46.51 |  | 37.39
2.3 | 3 | 0.45 | 15.8 | Sulfuric Acid | Unknown | 2 | 0 | 1080 | 25 | 81.84 | 47 |  | 42
2.3 | 3 | 0.45 | 15.8 | Sulfuric Acid | Unknown | 2 | 0 | 1080 | 25 | 81.85 | 37 |  | 42
2.3 | 3 | 0.45 | 15.8 | Sulfuric Acid | Unknown | 2 | 0 | 1080 | 25 | 81.47 | 45.52 |  | 42
2.3 | 3 | 0.45 | 15.8 | Sulfuric Acid | Unknown | 2 | 0 | 1080 | 25 | 81.6 | 39.02 |  | 41.46
2.3 | 3 | 0.45 | 15.8 | Sulfuric Acid | Unknown | 2 | 0 | 1080 | 25 | 79.61 | 46.26 |  | 42
2.3 | 3 | 0.45 | 15.8 | Sulfuric Acid | Unknown | 2 | 0 | 1080 | 25 | 83.33 | 46.66 |  | 32
2.3 | 3 | 0.45 | 15.8 | Sulfuric Acid | Unknown | 2 | 0 | 1080 | 25 | 82.97 | 42.54 |  | 42
2.3 | 3 | 0.45 | 15.8 | Sulfuric Acid | Unknown | 2 | 0 | 1080 | 25 | 80.12 | 46.88 |  | 42
2.3 | 3 | 0.45 | 15.8 | Sulfuric Acid | Unknown | 2 | 0 | 1080 | 25 | 82.69 | 47 |  | 42
2.3 | 3 | 0.45 | 15.8 | Sulfuric Acid | Unknown | 2 | 0 | 1080 | 25 | 81.79 | 42.88 |  | 41.4
2.3 | 3 | 0.45 | 15.8 | Sulfuric Acid | Unknown | 2 | 0 | 1080 | 25 | 81.6 | 37 |  | 36.02
2.3 | 3 | 0.45 | 15.8 | Sulfuric Acid | Unknown | 2 | 0 | 1080 | 25 | 82.29 | 47 |  | 42
2.3 | 3 | 0.45 | 15.8 | Sulfuric Acid | Unknown | 2 | 0 | 1080 | 25 | 80.05 | 47 |  | 39.19
2.3 | 3 | 0.45 | 15.8 | Sulfuric Acid | Unknown | 2 | 0 | 1080 | 25 | 81.79 | 46.54 |  | 42
2.3 | 3 | 0.45 | 15.8 | Sulfuric Acid | Unknown | 2 | 0 | 1080 | 25 | 81.88 | 40.23 |  | 33.9
2.3 | 3 | 0.45 | 15.8 | Sulfuric Acid | Unknown | 2 | 0 | 1080 | 25 | 81.88 | 47 |  | 37.16
2.3 | 3 | 0.45 | 15.8 | Sulfuric Acid | Unknown | 2 | 0 | 1080 | 25 | 80.43 | 47 |  | 35.98
2.3 | 3 | 0.45 | 15.8 | Sulfuric Acid | Unknown | 2 | 0 | 1080 | 25 | 82.24 | 43.1 |  | 42
2.3 | 3 | 0.45 | 15.8 | Sulfuric Acid | Unknown | 2 | 0 | 1080 | 25 | 82.86 | 44.18 |  | 39.23
2.3 | 3 | 0.45 | 15.8 | Sulfuric Acid | Unknown | 2 | 0 | 1080 | 25 | 82.2 | 38.35 |  | 36.4
2.3 | 3 | 0.45 | 15.8 | Sulfuric Acid | Unknown | 2 | 0 | 1080 | 25 | 81.57 | 40.09 |  | 32
2.3 | 3 | 0.45 | 15.8 | Sulfuric Acid | Unknown | 2 | 0 | 1080 | 25 | 84 | 38.31 |  | 33.52
2.3 | 3 | 0.45 | 15.8 | Sulfuric Acid | Unknown | 2 | 0 | 1080 | 25 | 80.87 | 44.37 |  | 42
2.3 | 3 | 0.45 | 15.8 | Sulfuric Acid | Unknown | 2 | 0 | 1080 | 25 | 82.57 | 41.99 |  | 42
2.3 | 3 | 0.45 | 15.8 | Sulfuric Acid | Unknown | 2 | 0 | 1080 | 25 | 82.04 | 45.58 |  | 35.58
2.3 | 3 | 0.45 | 15.8 | Sulfuric Acid | Unknown | 2 | 0 | 1080 | 25 | 83.81 | 39.22 |  | 36.02
2.3 | 3 | 0.45 | 15.8 | Sulfuric Acid | Unknown | 2 | 0 | 1080 | 25 | 82.18 | 42.87 |  | 42
2.3 | 3 | 0.45 | 15.8 | Sulfuric Acid | Unknown | 2 | 0 | 1080 | 25 | 82.4 | 38.91 |  | 42
2.3 | 3 | 0.45 | 15.8 | Sulfuric Acid | Unknown | 2 | 0 | 1080 | 25 | 82.3 | 44.65 |  | 42
2.3 | 3 | 0.45 | 15.8 | Sulfuric Acid | Unknown | 2 | 0 | 1080 | 25 | 80.74 | 37 |  | 42
2.3 | 3 | 0.45 | 15.8 | Sulfuric Acid | Unknown | 2 | 0 | 1080 | 25 | 80.93 | 44.47 |  | 42
2.3 | 3 | 0.45 | 15.8 | Sulfuric Acid | Unknown | 2 | 0 | 1080 | 25 | 81.52 | 42.31 |  | 42
2.3 | 3 | 0.45 | 15.8 | Sulfuric Acid | Unknown | 2 | 0 | 1080 | 25 | 82.75 | 44.62 |  | 38.35
2.3 | 3 | 0.45 | 15.8 | Sulfuric Acid | Unknown | 2 | 0 | 1080 | 25 | 82.03 | 37 |  | 33.78
2.3 | 3 | 0.45 | 15.8 | Sulfuric Acid | Unknown | 2 | 0 | 1080 | 25 | 81.59 | 47 |  | 42
2.3 | 3 | 0.45 | 15.8 | Sulfuric Acid | Unknown | 2 | 0 | 1080 | 25 | 83.17 | 42.21 |  | 33.1
2.3 | 3 | 0.45 | 15.8 | Sulfuric Acid | Unknown | 2 | 0 | 1080 | 25 | 79.81 | 44.8 |  | 32.59
2.3 | 3 | 0.45 | 15.8 | Sulfuric Acid | Unknown | 2 | 0 | 1080 | 25 | 80.5 | 37 |  | 32.77
2.3 | 3 | 0.45 | 15.8 | Sulfuric Acid | Unknown | 2 | 0 | 1080 | 25 | 79.3 | 37.46 |  | 39.7
2.3 | 3 | 0.45 | 15.8 | Sulfuric Acid | Unknown | 2 | 0 | 1080 | 25 | 83.01 | 41.75 |  | 32
2.3 | 3 | 0.45 | 15.8 | Sulfuric Acid | Unknown | 2 | 0 | 1080 | 25 | 81.7 | 47 |  | 32
2.3 | 3 | 0.45 | 15.8 | Sulfuric Acid | Unknown | 2 | 0 | 1080 | 25 | 82.76 | 46.36 |  | 35.81
2.3 | 3 | 0.45 | 15.8 | Sulfuric Acid | Unknown | 2 | 0 | 1080 | 25 | 81.69 | 44.36 |  | 32
2.3 | 3 | 0.45 | 15.8 | Sulfuric Acid | Unknown | 2 | 0 | 1080 | 25 | 82.82 | 39.06 |  | 42
2.3 | 3 | 0.45 | 15.8 | Sulfuric Acid | Unknown | 2 | 0 | 1080 | 25 | 81.67 | 38.15 |  | 40.79
2.3 | 3 | 0.45 | 15.8 | Sulfuric Acid | Unknown | 2 | 0 | 1080 | 25 | 82.21 | 45.1 |  | 42
2.3 | 3 | 0.45 | 15.8 | Sulfuric Acid | Unknown | 2 | 0 | 1080 | 25 | 82.06 | 47 |  | 42
2.3 | 3 | 0.45 | 15.8 | Sulfuric Acid | Unknown | 2 | 0 | 1080 | 25 | 82.13 | 44.76 |  | 39.1
2.3 | 3 | 0.45 | 15.8 | Sulfuric Acid | Unknown | 2 | 0 | 1080 | 25 | 83.48 | 47 |  | 42
2.3 | 3 | 0.45 | 15.8 | Sulfuric Acid | Unknown | 2 | 0 | 1080 | 25 | 80.17 | 40.28 |  | 42
2.3 | 3 | 0.45 | 15.8 | Sulfuric Acid | Unknown | 2 | 0 | 1080 | 25 | 81.73 | 44.61 |  | 38.22
2.3 | 3 | 0.45 | 15.8 | Sulfuric Acid | Unknown | 2 | 0 | 1080 | 25 | 82 | 37 |  | 32
2.3 | 3 | 0.45 | 15.8 | Sulfuric Acid | Unknown | 2 | 0 | 1080 | 25 | 81.85 | 44.77 |  | 42
2.3 | 3 | 0.45 | 15.8 | Sulfuric Acid | Unknown | 2 | 0 | 1080 | 25 | 81.4 | 47 |  | 32
2.3 | 3 | 0.45 | 15.8 | Sulfuric Acid | Unknown | 2 | 0 | 1080 | 25 | 81.26 | 38.47 |  | 42
2.3 | 3 | 0.45 | 15.8 | Sulfuric Acid | Unknown | 2 | 0 | 1080 | 25 | 83.33 | 47 |  | 41.36
2.3 | 3 | 0.45 | 15.8 | Sulfuric Acid | Unknown | 2 | 0 | 1080 | 25 | 81.73 | 47 |  | 32
2.3 | 3 | 0.45 | 15.8 | Sulfuric Acid | Unknown | 2 | 0 | 1080 | 25 | 84 | 40.24 |  | 42
2.3 | 3 | 0.45 | 15.8 | Sulfuric Acid | Unknown | 2 | 0 | 1080 | 25 | 82.33 | 46.06 |  | 42
2.3 | 3 | 0.45 | 15.8 | Sulfuric Acid | Unknown | 2 | 0 | 1080 | 25 | 81.51 | 47 |  | 42
2.3 | 3 | 0.45 | 15.8 | Sulfuric Acid | Unknown | 2 | 0 | 1080 | 25 | 82.35 | 44.87 |  | 41.9
2.3 | 3 | 0.45 | 15.8 | Sulfuric Acid | Unknown | 2 | 0 | 1080 | 25 | 81.91 | 47 |  | 35.57
2.3 | 3 | 0.45 | 15.8 | Sulfuric Acid | Unknown | 2 | 0 | 1080 | 25 | 83.14 | 37 |  | 42
2.3 | 3 | 0.45 | 15.8 | Sulfuric Acid | Unknown | 2 | 0 | 1080 | 25 | 80.63 | 46.71 |  | 35.29
2.3 | 3 | 0.45 | 15.8 | Sulfuric Acid | Unknown | 2 | 0 | 1080 | 25 | 80 | 46.31 |  | 32.23
2.3 | 3 | 0.45 | 15.8 | Sulfuric Acid | Unknown | 2 | 0 | 1080 | 25 | 82.16 | 37.04 |  | 42
6.5 | 35.8 | 11.6 | 10.06 | Sulfuric Acid | Unknown | 1.128759 | 0 | 43 | 77 | 76.29 | 42.72 | 33.03 | 54.6
6.5 | 35.8 | 11.6 | 10.06 | Sulfuric Acid | Unknown | 2.083352 | 0 | 210 | 95 | 89.63 | 59.4 | 47.94 | 100
6.5 | 35.8 | 11.6 | 10.06 | Sulfuric Acid | Unknown | 0.9715107 | 0 | 305 | 35 | 74.5 | 42.18 | 30.7 | 79.29
6.5 | 35.8 | 11.6 | 10.06 | Sulfuric Acid | Unknown | 0.7333235 | 0 | 213 | 49 | 75.91 | 44.18 | 33.54 | 87.61
6.5 | 35.8 | 11.6 | 10.06 | Sulfuric Acid | Unknown | 1.203732 | 0 | 228 | 61 | 77.97 | 48.29 | 39.55 | 100
6.5 | 35.8 | 11.6 | 10.06 | Sulfuric Acid | Unknown | 0.7311741 | 0 | 14 | 95 | 61.69 | 35.13 | 13 | 58.4
6.5 | 35.8 | 11.6 | 10.06 | Sulfuric Acid | Unknown | 1.080583 | 0 | 233 | 95 | 83.84 | 54.61 | 39.95 | 100
6.5 | 35.8 | 11.6 | 10.06 | Sulfuric Acid | Unknown | 1.290158 | 0 | 264 | 94 | 87.92 | 69.07 | 48.31 | 90.56
6.5 | 35.8 | 11.6 | 10.06 | Sulfuric Acid | Unknown | 1.020552 | 0 | 283 | 50 | 77.94 | 44.1 | 33.23 | 81.05
6.5 | 35.8 | 11.6 | 10.06 | Sulfuric Acid | Unknown | 1.040045 | 0 | 253 | 78 | 86.41 | 42.18 | 39.41 | 76.11
6.5 | 35.8 | 11.6 | 10.06 | Sulfuric Acid | Unknown | 2.052157 | 0 | 215 | 95 | 88.68 | 64.8 | 48.16 | 100
6.5 | 35.8 | 11.6 | 10.06 | Sulfuric Acid | Unknown | 1.027248 | 0 | 175 | 95 | 87.97 | 56.08 | 30.66 | 80
6.5 | 35.8 | 11.6 | 10.06 | Sulfuric Acid | Unknown | 1.323209 | 0 | 248 | 95 | 87.34 | 68.08 | 48.59 | 80.26
6.5 | 35.8 | 11.6 | 10.06 | Sulfuric Acid | Unknown | 0.25 | 0 | 263 | 94 | 76.05 | 27.87 | 23.32 | 84.26
6.5 | 35.8 | 11.6 | 10.06 | Sulfuric Acid | Unknown | 0.8668001 | 0 | 227 | 92 | 87.09 | 50.63 | 42.16 | 97.04
6.5 | 35.8 | 11.6 | 10.06 | Sulfuric Acid | Unknown | 0.9549686 | 0 | 79 | 51 | 72.92 | 33.86 | 27.37 | 55.82
6.5 | 35.8 | 11.6 | 10.06 | Sulfuric Acid | Unknown | 2.239364 | 0 | 226 | 95 | 91.86 | 63.14 | 50.71 | 82.36
6.5 | 35.8 | 11.6 | 10.06 | Sulfuric Acid | Unknown | 0.9206795 | 0 | 5 | 95 | 55.24 | 22.02 | 13 | 37.64
6.5 | 35.8 | 11.6 | 10.06 | Sulfuric Acid | Unknown | 1.059166 | 0 | 241 | 40 | 75.46 | 36.32 | 37.45 | 81.65
6.5 | 35.8 | 11.6 | 10.06 | Sulfuric Acid | Unknown | 1.147264 | 0 | 69 | 95 | 80.37 | 45.54 | 28.43 | 64.08
6.5 | 35.8 | 11.6 | 10.06 | Sulfuric Acid | Unknown | 0.3571102 | 0 | 252 | 95 | 81.09 | 43 | 24.37 | 71.43
6.5 | 35.8 | 11.6 | 10.06 | Sulfuric Acid | Unknown | 1.139985 | 0 | 167 | 78 | 82.72 | 42.95 | 35.86 | 98.38
6.5 | 35.8 | 11.6 | 10.06 | Sulfuric Acid | Unknown | 1.194973 | 0 | 62 | 55 | 67.66 | 28.88 | 24.13 | 39.88
6.5 | 35.8 | 11.6 | 10.06 | Sulfuric Acid | Unknown | 1.042382 | 0 | 138 | 59 | 77.9 | 36.78 | 27.98 | 61.05
6.5 | 35.8 | 11.6 | 10.06 | Sulfuric Acid | Unknown | 0.9371558 | 0 | 251 | 39 | 76.13 | 40.49 | 38.63 | 92.85
6.5 | 35.8 | 11.6 | 10.06 | Sulfuric Acid | Unknown | 1.020243 | 0 | 256 | 91 | 88.03 | 51.39 | 35.27 | 83.34
6.5 | 35.8 | 11.6 | 10.06 | Sulfuric Acid | Unknown | 0.9533801 | 0 | 39 | 86 | 81.69 | 45.98 | 22.31 | 33.11
6.5 | 35.8 | 11.6 | 10.06 | Sulfuric Acid | Unknown | 1.346713 | 0 | 303 | 61 | 79.58 | 52.91 | 47.85 | 100
6.5 | 35.8 | 11.6 | 10.06 | Sulfuric Acid | Unknown | 0.9267597 | 0 | 149 | 95 | 82.94 | 40.28 | 32.76 | 87.05
6.5 | 35.8 | 11.6 | 10.06 | Sulfuric Acid | Unknown | 1.066432 | 0 | 305 | 95 | 85.11 | 53.4 | 35.99 | 95.33
6.5 | 35.8 | 11.6 | 10.06 | Sulfuric Acid | Unknown | 0.793631 | 0 | 292 | 95 | 87.19 | 50.28 | 33.69 | 100
6.5 | 35.8 | 11.6 | 10.06 | Sulfuric Acid | Unknown | 1.018263 | 0 | 142 | 50 | 73.78 | 37.62 | 28.75 | 54.19
6.5 | 35.8 | 11.6 | 10.06 | Sulfuric Acid | Unknown | 0.9605232 | 0 | 40 | 62 | 69.8 | 27.2 | 22.81 | 41.18
6.5 | 35.8 | 11.6 | 10.06 | Sulfuric Acid | Unknown | 1.092907 | 0 | 268 | 40 | 73.41 | 40.27 | 33.21 | 77.05
6.5 | 35.8 | 11.6 | 10.06 | Sulfuric Acid | Unknown | 1.096491 | 0 | 290 | 48 | 77.32 | 40.19 | 34.11 | 94.94
6.5 | 35.8 | 11.6 | 10.06 | Sulfuric Acid | Unknown | 1.194837 | 0 | 305 | 63 | 77.25 | 48.68 | 36.08 | 95.91
6.5 | 35.8 | 11.6 | 10.06 | Sulfuric Acid | Unknown | 1.183916 | 0 | 285 | 73 | 80.59 | 59.39 | 35.71 | 86.44
6.5 | 35.8 | 11.6 | 10.06 | Sulfuric Acid | Unknown | 0.9908831 | 0 | 305 | 35 | 72.89 | 26.07 | 31.1 | 84.96
6.5 | 35.8 | 11.6 | 10.06 | Sulfuric Acid | Unknown | 0.25 | 0 | 244 | 95 | 75.8 | 35.14 | 28.25 | 61.34
6.5 | 35.8 | 11.6 | 10.06 | Sulfuric Acid | Unknown | 0.8862729 | 0 | 69 | 95 | 81.01 | 46.9 | 30.25 | 69.15
6.5 | 35.8 | 11.6 | 10.06 | Sulfuric Acid | Unknown | 1.041626 | 0 | 66 | 76 | 77.79 | 36.27 | 30.39 | 57.86
6.5 | 35.8 | 11.6 | 10.06 | Sulfuric Acid | Unknown | 1.021696 | 0 | 51 | 57 | 69.73 | 26.82 | 20.99 | 33.78
6.5 | 35.8 | 11.6 | 10.06 | Sulfuric Acid | Unknown | 1.035465 | 0 | 142 | 89 | 83.81 | 52.11 | 31.58 | 86.3
6.5 | 35.8 | 11.6 | 10.06 | Sulfuric Acid | Unknown | 0.9264223 | 0 | 305 | 74 | 83.53 | 59.19 | 38.16 | 86.32
6.5 | 35.8 | 11.6 | 10.06 | Sulfuric Acid | Unknown | 0.4476201 | 0 | 230 | 95 | 82.48 | 45.8 | 32.56 | 74.37
6.5 | 35.8 | 11.6 | 10.06 | Sulfuric Acid | Unknown | 0.797506 | 0 | 116 | 61 | 74.22 | 52.79 | 31.08 | 78.47
6.5 | 35.8 | 11.6 | 10.06 | Sulfuric Acid | Unknown | 0.918811 | 0 | 127 | 95 | 82.14 | 42.38 | 31.49 | 77.23
6.5 | 35.8 | 11.6 | 10.06 | Sulfuric Acid | Unknown | 0.8518978 | 0 | 276 | 35 | 74.72 | 29.76 | 32.06 | 89.51
6.5 | 35.8 | 11.6 | 10.06 | Sulfuric Acid | Unknown | 0.4712662 | 0 | 249 | 95 | 81.95 | 40.88 | 31.94 | 100
6.5 | 35.8 | 11.6 | 10.06 | Sulfuric Acid | Unknown | 2.171403 | 0 | 273 | 92 | 90.47 | 68.27 | 50.42 | 100
6.5 | 35.8 | 11.6 | 10.06 | Sulfuric Acid | Unknown | 0.9604338 | 0 | 119 | 77 | 80.28 | 34.63 | 33.68 | 66.15
6.5 | 35.8 | 11.6 | 10.06 | Sulfuric Acid | Unknown | 1.013953 | 0 | 193 | 95 | 86.51 | 42.87 | 32.23 | 86.76
6.5 | 35.8 | 11.6 | 10.06 | Sulfuric Acid | Unknown | 1.091333 | 0 | 241 | 46 | 76.3 | 38.58 | 40.02 | 92.39
6.5 | 35.8 | 11.6 | 10.06 | Sulfuric Acid | Unknown | 0.953894 | 0 | 178 | 95 | 86.71 | 48.9 | 31.59 | 88
6.5 | 35.8 | 11.6 | 10.06 | Sulfuric Acid | Unknown | 1.052611 | 0 | 228 | 72 | 81.77 | 54.62 | 43.32 | 90.69
6.5 | 35.8 | 11.6 | 10.06 | Sulfuric Acid | Unknown | 1.034479 | 0 | 305 | 95 | 87.74 | 46.51 | 34.35 | 94.35
6.5 | 35.8 | 11.6 | 10.06 | Sulfuric Acid | Unknown | 0.8445137 | 0 | 236 | 77 | 85.74 | 50.49 | 44.45 | 100
6.5 | 35.8 | 11.6 | 10.06 | Sulfuric Acid | Unknown | 0.9361566 | 0 | 279 | 95 | 88.64 | 45.5 | 35.87 | 99.2
6.5 | 35.8 | 11.6 | 10.06 | Sulfuric Acid | Unknown | 1.048756 | 0 | 302 | 74 | 84.77 | 46.33 | 36.88 | 85.55
6.5 | 35.8 | 11.6 | 10.06 | Sulfuric Acid | Unknown | 1.176301 | 0 | 155 | 78 | 81.25 | 42.84 | 35.69 | 82.81
6.5 | 35.8 | 11.6 | 10.06 | Sulfuric Acid | Unknown | 1.176173 | 0 | 241 | 94 | 86.63 | 56.67 | 38.69 | 97.03
6.5 | 35.8 | 11.6 | 10.06 | Sulfuric Acid | Unknown | 1.288129 | 0 | 5 | 88 | 59.18 | 28.98 | 31.33 | 25
6.5 | 35.8 | 11.6 | 10.06 | Sulfuric Acid | Unknown | 1.06675 | 0 | 64 | 59 | 69.65 | 44.85 | 22.75 | 40.88
6.5 | 35.8 | 11.6 | 10.06 | Sulfuric Acid | Unknown | 0.9431692 | 0 | 188 | 95 | 86.13 | 47.4 | 31.8 | 83.07
6.5 | 35.8 | 11.6 | 10.06 | Sulfuric Acid | Unknown | 0.9912066 | 0 | 20 | 75 | 75.11 | 35.04 | 24.41 | 44.21
6.5 | 35.8 | 11.6 | 10.06 | Sulfuric Acid | Unknown | 0.9843573 | 0 | 303 | 95 | 85.69 | 59.29 | 33.14 | 100
6.5 | 35.8 | 11.6 | 10.06 | Sulfuric Acid | Unknown | 0.9439165 | 0 | 252 | 35 | 73.98 | 38.78 | 33.25 | 100
6.5 | 35.8 | 11.6 | 10.06 | Sulfuric Acid | Unknown | 1.052656 | 0 | 41 | 59 | 67.17 | 36.87 | 25.5 | 25
6.5 | 35.8 | 11.6 | 10.06 | Sulfuric Acid | Unknown | 1.059055 | 0 | 53 | 92 | 79.24 | 43.54 | 23.2 | 40.04
6.5 | 35.8 | 11.6 | 10.06 | Sulfuric Acid | Unknown | 0.8386083 | 0 | 237 | 89 | 85.62 | 45.99 | 39.65 | 98.93
6.5 | 35.8 | 11.6 | 10.06 | Sulfuric Acid | Unknown | 1.149623 | 0 | 66 | 75 | 76.19 | 44.36 | 32.8 | 69.17
6.5 | 35.8 | 11.6 | 10.06 | Sulfuric Acid | Unknown | 0.7474395 | 0 | 305 | 93 | 86.84 | 53.59 | 33.92 | 100
6.5 | 35.8 | 11.6 | 10.06 | Sulfuric Acid | Unknown | 0.9694087 | 0 | 240 | 95 | 87.35 | 40.97 | 39.18 | 92.64
6.5 | 35.8 | 11.6 | 10.06 | Sulfuric Acid | Unknown | 1.158031 | 0 | 58 | 88 | 79.53 | 44 | 26.09 | 45.08
6.5 | 35.8 | 11.6 | 10.06 | Sulfuric Acid | Unknown | 1.083516 | 0 | 279 | 76 | 81.35 | 49.88 | 37.35 | 90.57
6.5 | 35.8 | 11.6 | 10.06 | Sulfuric Acid | Unknown | 0.4509161 | 0 | 220 | 95 | 82.64 | 33.43 | 30.59 | 83.64
6.5 | 35.8 | 11.6 | 10.06 | Sulfuric Acid | Unknown | 1.270713 | 0 | 48 | 49 | 66.73 | 30.83 | 37.71 | 42.71
0 | 30.5 | 2 | 31.3 | Sulfuric Acid | Unknown | 1 | 0 | 120 | 78 |  | 41.33 |  | 72.97
0 | 30.5 | 2 | 31.3 | Sulfuric Acid | Unknown | 5 | 0 | 120 | 41 |  | 41.4 |  | 50.99
0 | 30.5 | 2 | 31.3 | Sulfuric Acid | Unknown | 1.071903 | 0 | 120 | 40 |  | 27.99 |  | 42.82
0 | 30.5 | 2 | 31.3 | Sulfuric Acid | Unknown | 5 | 0 | 120 | 40 |  | 44.16 |  | 57.35
0 | 30.5 | 2 | 31.3 | Sulfuric Acid | Unknown | 1 | 0 | 120 | 78 |  | 40.09 |  | 63.21
0 | 30.5 | 2 | 31.3 | Sulfuric Acid | Unknown | 1.037915 | 0 | 120 | 42 |  | 25.34 |  | 35
0 | 30.5 | 2 | 31.3 | Sulfuric Acid | Unknown | 5 | 0 | 120 | 40 |  | 29.59 |  | 77.66
0 | 30.5 | 2 | 31.3 | Sulfuric Acid | Unknown | 1 | 0 | 120 | 42 |  | 23.44 |  | 40.86
0 | 30.5 | 2 | 31.3 | Sulfuric Acid | Unknown | 4.856668 | 0 | 120 | 80 |  | 55.36 |  | 82.98
0 | 30.5 | 2 | 31.3 | Sulfuric Acid | Unknown | 1 | 0 | 120 | 40 |  | 17.41 |  | 35
0 | 30.5 | 2 | 31.3 | Sulfuric Acid | Unknown | 4.879909 | 0 | 120 | 77 |  | 52.12 |  | 96.28
0 | 30.5 | 2 | 31.3 | Sulfuric Acid | Unknown | 4.786032 | 0 | 120 | 80 |  | 61.77 |  | 88.62
0 | 30.5 | 2 | 31.3 | Sulfuric Acid | Unknown | 1.008771 | 0 | 120 | 40 |  | 21.48 |  | 45.02
0 | 30.5 | 2 | 31.3 | Sulfuric Acid | Unknown | 1.279472 | 0 | 120 | 40 |  | 24.41 |  | 46.39
0 | 30.5 | 2 | 31.3 | Sulfuric Acid | Unknown | 5 | 0 | 120 | 44 |  | 40.52 |  | 77.79
0 | 30.5 | 2 | 31.3 | Sulfuric Acid | Unknown | 1 | 0 | 120 | 40 |  | 17.4 |  | 44
0 | 30.5 | 2 | 31.3 | Sulfuric Acid | Unknown | 4.793819 | 0 | 120 | 40 |  | 34.98 |  | 46.94
0 | 30.5 | 2 | 31.3 | Sulfuric Acid | Unknown | 4.92459 | 0 | 120 | 80 |  | 63 |  | 79.12
0 | 30.5 | 2 | 31.3 | Sulfuric Acid | Unknown | 1 | 0 | 120 | 80 |  | 47.16 |  | 58.47
0 | 30.5 | 2 | 31.3 | Sulfuric Acid | Unknown | 5 | 0 | 120 | 43 |  | 41.06 |  | 64.87
0 | 30.5 | 2 | 31.3 | Sulfuric Acid | Unknown | 5 | 0 | 120 | 40 |  | 34.31 |  | 70.06
0 | 30.5 | 2 | 31.3 | Sulfuric Acid | Unknown | 4.884819 | 0 | 120 | 79 |  | 57.18 |  | 100
0 | 30.5 | 2 | 31.3 | Sulfuric Acid | Unknown | 5 | 0 | 120 | 80 |  | 60.92 |  | 76.4
0 | 30.5 | 2 | 31.3 | Sulfuric Acid | Unknown | 4.914208 | 0 | 120 | 40 |  | 42.88 |  | 67.6
0 | 30.5 | 2 | 31.3 | Sulfuric Acid | Unknown | 1 | 0 | 120 | 40 |  | 26.55 |  | 42.93
0 | 30.5 | 2 | 31.3 | Sulfuric Acid | Unknown | 1.037915 | 0 | 120 | 80 |  | 41.92 |  | 92.26
0 | 30.5 | 2 | 31.3 | Sulfuric Acid | Unknown | 1 | 0 | 120 | 80 |  | 45.29 |  | 80.06
0 | 30.5 | 2 | 31.3 | Sulfuric Acid | Unknown | 1 | 0 | 120 | 79 |  | 42.41 |  | 82.58
0 | 30.5 | 2 | 31.3 | Sulfuric Acid | Unknown | 4.676142 | 0 | 120 | 80 |  | 62.47 |  | 95.7
0 | 30.5 | 2 | 31.3 | Sulfuric Acid | Unknown | 5 | 0 | 120 | 40 |  | 33.33 |  | 65.72
0 | 30.5 | 2 | 31.3 | Sulfuric Acid | Unknown | 1.213402 | 0 | 120 | 80 |  | 49.15 |  | 69.92
0 | 30.5 | 2 | 31.3 | Sulfuric Acid | Unknown | 1.141462 | 0 | 120 | 80 |  | 53.7 |  | 68.36
0 | 30.5 | 2 | 31.3 | Sulfuric Acid | Unknown | 1.298399 | 0 | 120 | 79 |  | 45.07 |  | 66.77
0 | 30.5 | 2 | 31.3 | Sulfuric Acid | Unknown | 1 | 0 | 120 | 45 |  | 31.47 |  | 61.81
0 | 30.5 | 2 | 31.3 | Sulfuric Acid | Unknown | 1.170162 | 0 | 120 | 79 |  | 47.82 |  | 85.46
0 | 30.5 | 2 | 31.3 | Sulfuric Acid | Unknown | 4.779473 | 0 | 120 | 40 |  | 25 |  | 59.87
0 | 30.5 | 2 | 31.3 | Sulfuric Acid | Unknown | 5 | 0 | 120 | 41 |  | 29.67 |  | 56.97
0 | 30.5 | 2 | 31.3 | Sulfuric Acid | Unknown | 1.328837 | 0 | 120 | 41 |  | 26.75 |  | 37.01
0 | 30.5 | 2 | 31.3 | Sulfuric Acid | Unknown | 1.099676 | 0 | 120 | 40 |  | 28 |  | 49.74
0 | 30.5 | 2 | 31.3 | Sulfuric Acid | Unknown | 5 | 0 | 120 | 42 |  | 38.29 |  | 72.43
0 | 30.5 | 2 | 31.3 | Sulfuric Acid | Unknown | 4.880254 | 0 | 120 | 80 |  | 63 |  | 99.47
0 | 30.5 | 2 | 31.3 | Sulfuric Acid | Unknown | 4.973154 | 0 | 120 | 80 |  | 53.56 |  | 100
0 | 30.5 | 2 | 31.3 | Sulfuric Acid | Unknown | 1 | 0 | 120 | 80 |  | 44.36 |  | 72.4
0 | 30.5 | 2 | 31.3 | Sulfuric Acid | Unknown | 1.006958 | 0 | 120 | 78 |  | 44.58 |  | 69.9
0 | 30.5 | 2 | 31.3 | Sulfuric Acid | Unknown | 5 | 0 | 120 | 40 |  | 35.67 |  | 72.85
0 | 30.5 | 2 | 31.3 | Sulfuric Acid | Unknown | 1.005207 | 0 | 120 | 41 |  | 27.71 |  | 39.01
0 | 30.5 | 2 | 31.3 | Sulfuric Acid | Unknown | 1 | 0 | 120 | 80 |  | 32.74 |  | 65.62
0 | 30.5 | 2 | 31.3 | Sulfuric Acid | Unknown | 4.901857 | 0 | 120 | 40 |  | 29.6 |  | 76.24
0 | 30.5 | 2 | 31.3 | Sulfuric Acid | Unknown | 5 | 0 | 120 | 78 |  | 63 |  | 80.91
0 | 30.5 | 2 | 31.3 | Sulfuric Acid | Unknown | 4.968143 | 0 | 120 | 42 |  | 33.17 |  | 62.42
0 | 30.5 | 2 | 31.3 | Sulfuric Acid | Unknown | 1 | 0 | 120 | 80 |  | 53.63 |  | 74.11
0 | 30.5 | 2 | 31.3 | Sulfuric Acid | Unknown | 4.620543 | 0 | 120 | 40 |  | 28.15 |  | 63.35
0 | 30.5 | 2 | 31.3 | Sulfuric Acid | Unknown | 1 | 0 | 120 | 80 |  | 50.32 |  | 78.21
0 | 30.5 | 2 | 31.3 | Sulfuric Acid | Unknown | 1 | 0 | 120 | 80 |  | 39.39 |  | 81.19
0 | 30.5 | 2 | 31.3 | Sulfuric Acid | Unknown | 1 | 0 | 120 | 44 |  | 33.4 |  | 60.72
0 | 30.5 | 2 | 31.3 | Sulfuric Acid | Unknown | 4.915339 | 0 | 120 | 41 |  | 33.09 |  | 73.7
0 | 30.5 | 2 | 31.3 | Sulfuric Acid | Unknown | 1 | 0 | 120 | 40 |  | 25.76 |  | 40.44
0 | 30.5 | 2 | 31.3 | Sulfuric Acid | Unknown | 4.866799 | 0 | 120 | 42 |  | 37.57 |  | 61.45
0 | 30.5 | 2 | 31.3 | Sulfuric Acid | Unknown | 5 | 0 | 120 | 79 |  | 57.23 |  | 100
0 | 30.5 | 2 | 31.3 | Sulfuric Acid | Unknown | 1 | 0 | 120 | 80 |  | 46.49 |  | 84.49
0 | 30.5 | 2 | 31.3 | Sulfuric Acid | Unknown | 1.241842 | 0 | 120 | 43 |  | 29.48 |  | 38.64
0 | 30.5 | 2 | 31.3 | Sulfuric Acid | Unknown | 4.967486 | 0 | 120 | 42 |  | 35.47 |  | 62.59
0 | 30.5 | 2 | 31.3 | Sulfuric Acid | Unknown | 4.868495 | 0 | 120 | 40 |  | 21.28 |  | 63.77
0 | 30.5 | 2 | 31.3 | Sulfuric Acid | Unknown | 1.117515 | 0 | 120 | 40 |  | 25.8 |  | 52.05
0 | 30.5 | 2 | 31.3 | Sulfuric Acid | Unknown | 1 | 0 | 120 | 80 |  | 48.81 |  | 79.2
0 | 30.5 | 2 | 31.3 | Sulfuric Acid | Unknown | 4.838607 | 0 | 120 | 41 |  | 38.06 |  | 77.26
0 | 30.5 | 2 | 31.3 | Sulfuric Acid | Unknown | 5 | 0 | 120 | 42 |  | 39.03 |  | 62.99
0 | 30.5 | 2 | 31.3 | Sulfuric Acid | Unknown | 4.561108 | 0 | 120 | 80 |  | 61.61 |  | 98.23
0 | 30.5 | 2 | 31.3 | Sulfuric Acid | Unknown | 1 | 0 | 120 | 78 |  | 49.35 |  | 74.32
0 | 30.5 | 2 | 31.3 | Sulfuric Acid | Unknown | 5 | 0 | 120 | 40 |  | 36.02 |  | 62.53
0 | 30.5 | 2 | 31.3 | Sulfuric Acid | Unknown | 1.281605 | 0 | 120 | 41 |  | 23.61 |  | 35.31
0 | 30.5 | 2 | 31.3 | Sulfuric Acid | Unknown | 1 | 0 | 120 | 80 |  | 46.76 |  | 77.17
0 | 30.5 | 2 | 31.3 | Sulfuric Acid | Unknown | 1.532203 | 0 | 120 | 80 |  | 63 |  | 85.66
0 | 30.5 | 2 | 31.3 | Sulfuric Acid | Unknown | 5 | 0 | 120 | 79 |  | 63 |  | 92.43
0 | 30.5 | 2 | 31.3 | Sulfuric Acid | Unknown | 1 | 0 | 120 | 80 |  | 40.43 |  | 61.34
0 | 30.5 | 2 | 31.3 | Sulfuric Acid | Unknown | 4.709263 | 0 | 120 | 40 |  | 35.99 |  | 78.21
0 | 30.5 | 2 | 31.3 | Sulfuric Acid | Unknown | 5 | 0 | 120 | 40 |  | 41.58 |  | 63.9
2.87 | 23.67 | 0.43 | 0.26 | Sulfuric Acid | Unknown | 2 | 0 | 10 | 75 | 54.57 | 20.48
2.87 | 23.67 | 0.43 | 0.26 | Sulfuric Acid | Unknown | 2 | 0 | 10 | 75 | 52.59 | 25.31
2.87 | 23.67 | 0.43 | 0.26 | Sulfuric Acid | Unknown | 2 | 0 | 12 | 75 | 52.77 | 26.8
2.87 | 23.67 | 0.43 | 0.26 | Sulfuric Acid | Unknown | 2 | 0 | 32 | 75 | 63.98 | 36
2.87 | 23.67 | 0.43 | 0.26 | Sulfuric Acid | Unknown | 2 | 0 | 10 | 75 | 53.64 | 27.98
2.87 | 23.67 | 0.43 | 0.26 | Sulfuric Acid | Unknown | 2 | 0 | 75 | 75 | 72.42 | 36
2.87 | 23.67 | 0.43 | 0.26 | Sulfuric Acid | Unknown | 2 | 0 | 75 | 75 | 71.56 | 34.77
2.87 | 23.67 | 0.43 | 0.26 | Sulfuric Acid | Unknown | 2 | 0 | 60 | 75 | 63.41 | 36
2.87 | 23.67 | 0.43 | 0.26 | Sulfuric Acid | Unknown | 2 | 0 | 18 | 75 | 64.79 | 31.38
2.87 | 23.67 | 0.43 | 0.26 | Sulfuric Acid | Unknown | 2 | 0 | 13 | 75 | 59.24 | 36
2.87 | 23.67 | 0.43 | 0.26 | Sulfuric Acid | Unknown | 2 | 0 | 13 | 75 | 60.19 | 31.95
2.87 | 23.67 | 0.43 | 0.26 | Sulfuric Acid | Unknown | 2 | 0 | 62 | 75 | 65.44 | 36
2.87 | 23.67 | 0.43 | 0.26 | Sulfuric Acid | Unknown | 2 | 0 | 72 | 75 | 70.15 | 36
2.87 | 23.67 | 0.43 | 0.26 | Sulfuric Acid | Unknown | 2 | 0 | 10 | 75 | 53.42 | 34.52
2.87 | 23.67 | 0.43 | 0.26 | Sulfuric Acid | Unknown | 2 | 0 | 20 | 75 | 63.7 | 36
2.87 | 23.67 | 0.43 | 0.26 | Sulfuric Acid | Unknown | 2 | 0 | 33 | 75 | 65.5 | 28.91
2.87 | 23.67 | 0.43 | 0.26 | Sulfuric Acid | Unknown | 2 | 0 | 13 | 75 | 58.79 | 36
2.87 | 23.67 | 0.43 | 0.26 | Sulfuric Acid | Unknown | 2 | 0 | 12 | 75 | 52.36 | 29.22
2.87 | 23.67 | 0.43 | 0.26 | Sulfuric Acid | Unknown | 2 | 0 | 10 | 75 | 54.22 | 27.6
2.87 | 23.67 | 0.43 | 0.26 | Sulfuric Acid | Unknown | 2 | 0 | 27 | 75 | 66.07 | 36
2.87 | 23.67 | 0.43 | 0.26 | Sulfuric Acid | Unknown | 2 | 0 | 20 | 75 | 64.73 | 36
2.87 | 23.67 | 0.43 | 0.26 | Sulfuric Acid | Unknown | 2 | 0 | 20 | 75 | 63.5 | 36
2.87 | 23.67 | 0.43 | 0.26 | Sulfuric Acid | Unknown | 2 | 0 | 64 | 75 | 64.85 | 36
2.87 | 23.67 | 0.43 | 0.26 | Sulfuric Acid | Unknown | 2 | 0 | 58 | 75 | 64.91 | 36
2.87 | 23.67 | 0.43 | 0.26 | Sulfuric Acid | Unknown | 2 | 0 | 74 | 75 | 71.9 | 36
2.87 | 23.67 | 0.43 | 0.26 | Sulfuric Acid | Unknown | 2 | 0 | 75 | 75 | 70.19 | 36
2.87 | 23.67 | 0.43 | 0.26 | Sulfuric Acid | Unknown | 2 | 0 | 15 | 75 | 60.56 | 26.65
2.87 | 23.67 | 0.43 | 0.26 | Sulfuric Acid | Unknown | 2 | 0 | 10 | 75 | 54.13 | 26.53
2.87 | 23.67 | 0.43 | 0.26 | Sulfuric Acid | Unknown | 2 | 0 | 35 | 75 | 66.43 | 36
2.87 | 23.67 | 0.43 | 0.26 | Sulfuric Acid | Unknown | 2 | 0 | 56 | 75 | 66.45 | 36
2.87 | 23.67 | 0.43 | 0.26 | Sulfuric Acid | Unknown | 2 | 0 | 29 | 75 | 65.4 | 33.44
2.87 | 23.67 | 0.43 | 0.26 | Sulfuric Acid | Unknown | 2 | 0 | 10 | 75 | 52.02 | 30.33
2.87 | 23.67 | 0.43 | 0.26 | Sulfuric Acid | Unknown | 2 | 0 | 60 | 75 | 66.2 | 33.83
2.87 | 23.67 | 0.43 | 0.26 | Sulfuric Acid | Unknown | 2 | 0 | 12 | 75 | 53.6 | 33.3
2.87 | 23.67 | 0.43 | 0.26 | Sulfuric Acid | Unknown | 2 | 0 | 30 | 75 | 64.48 | 36
2.87 | 23.67 | 0.43 | 0.26 | Sulfuric Acid | Unknown | 2 | 0 | 62 | 75 | 66.95 | 36
2.87 | 23.67 | 0.43 | 0.26 | Sulfuric Acid | Unknown | 2 | 0 | 29 | 75 | 64.71 | 36
2.87 | 23.67 | 0.43 | 0.26 | Sulfuric Acid | Unknown | 2 | 0 | 11 | 75 | 52.96 | 33.24
2.87 | 23.67 | 0.43 | 0.26 | Sulfuric Acid | Unknown | 2 | 0 | 75 | 75 | 72.14 | 36
2.87 | 23.67 | 0.43 | 0.26 | Sulfuric Acid | Unknown | 2 | 0 | 25 | 75 | 63.74 | 35.45
2.87 | 23.67 | 0.43 | 0.26 | Sulfuric Acid | Unknown | 2 | 0 | 75 | 75 | 70.43 | 36
2.87 | 23.67 | 0.43 | 0.26 | Sulfuric Acid | Unknown | 2 | 0 | 30 | 75 | 63.73 | 36
2.87 | 23.67 | 0.43 | 0.26 | Sulfuric Acid | Unknown | 2 | 0 | 28 | 75 | 64.04 | 36
2.87 | 23.67 | 0.43 | 0.26 | Sulfuric Acid | Unknown | 2 | 0 | 10 | 75 | 52.75 | 18.58
2.87 | 23.67 | 0.43 | 0.26 | Sulfuric Acid | Unknown | 2 | 0 | 74 | 75 | 71.64 | 36
2.87 | 23.67 | 0.43 | 0.26 | Sulfuric Acid | Unknown | 2 | 0 | 74 | 75 | 70 | 36
2.87 | 23.67 | 0.43 | 0.26 | Sulfuric Acid | Unknown | 2 | 0 | 26 | 75 | 63.1 | 36
2.87 | 23.67 | 0.43 | 0.26 | Sulfuric Acid | Unknown | 2 | 0 | 75 | 75 | 71.32 | 36
2.87 | 23.67 | 0.43 | 0.26 | Sulfuric Acid | Unknown | 2 | 0 | 51 | 75 | 64.56 | 36
2.87 | 23.67 | 0.43 | 0.26 | Sulfuric Acid | Unknown | 2 | 0 | 22 | 75 | 64.13 | 32.58
2.87 | 23.67 | 0.43 | 0.26 | Sulfuric Acid | Unknown | 2 | 0 | 63 | 75 | 66.87 | 36
2.87 | 23.67 | 0.43 | 0.26 | Sulfuric Acid | Unknown | 2 | 0 | 10 | 75 | 53.56 | 30.99
2.87 | 23.67 | 0.43 | 0.26 | Sulfuric Acid | Unknown | 2 | 0 | 63 | 75 | 67.1 | 34.62
2.87 | 23.67 | 0.43 | 0.26 | Sulfuric Acid | Unknown | 2 | 0 | 25 | 75 | 64.08 | 36
2.87 | 23.67 | 0.43 | 0.26 | Sulfuric Acid | Unknown | 2 | 0 | 71 | 75 | 72.02 | 36
2.87 | 23.67 | 0.43 | 0.26 | Sulfuric Acid | Unknown | 2 | 0 | 60 | 75 | 65.04 | 35.81
2.87 | 23.67 | 0.43 | 0.26 | Sulfuric Acid | Unknown | 2 | 0 | 36 | 75 | 65.3 | 36
2.87 | 23.67 | 0.43 | 0.26 | Sulfuric Acid | Unknown | 2 | 0 | 16 | 75 | 58.74 | 36
2.87 | 23.67 | 0.43 | 0.26 | Sulfuric Acid | Unknown | 2 | 0 | 10 | 75 | 52.67 | 26.23
2.87 | 23.67 | 0.43 | 0.26 | Sulfuric Acid | Unknown | 2 | 0 | 10 | 75 | 53.26 | 22.47
2.87 | 23.67 | 0.43 | 0.26 | Sulfuric Acid | Unknown | 2 | 0 | 23 | 75 | 62.82 | 31.36
2.87 | 23.67 | 0.43 | 0.26 | Sulfuric Acid | Unknown | 2 | 0 | 34 | 75 | 65.35 | 31.99
2.87 | 23.67 | 0.43 | 0.26 | Sulfuric Acid | Unknown | 2 | 0 | 61 | 75 | 65.28 | 36
2.87 | 23.67 | 0.43 | 0.26 | Sulfuric Acid | Unknown | 2 | 0 | 60 | 75 | 65.82 | 36
2.87 | 23.67 | 0.43 | 0.26 | Sulfuric Acid | Unknown | 2 | 0 | 10 | 75 | 52.18 | 30
2.87 | 23.67 | 0.43 | 0.26 | Sulfuric Acid | Unknown | 2 | 0 | 15 | 75 | 60.38 | 36
2.87 | 23.67 | 0.43 | 0.26 | Sulfuric Acid | Unknown | 2 | 0 | 59 | 75 | 67.29 | 36
2.87 | 23.67 | 0.43 | 0.26 | Sulfuric Acid | Unknown | 2 | 0 | 75 | 75 | 72.5 | 36
2.87 | 23.67 | 0.43 | 0.26 | Sulfuric Acid | Unknown | 2 | 0 | 23 | 75 | 66.05 | 32.29
2.87 | 23.67 | 0.43 | 0.26 | Sulfuric Acid | Unknown | 2 | 0 | 11 | 75 | 53.53 | 28.65
2.87 | 23.67 | 0.43 | 0.26 | Sulfuric Acid | Unknown | 2 | 0 | 13 | 75 | 59.32 | 34.5
2.87 | 23.67 | 0.43 | 0.26 | Sulfuric Acid | Unknown | 2 | 0 | 62 | 75 | 66.08 | 36
2.87 | 23.67 | 0.43 | 0.26 | Sulfuric Acid | Unknown | 2 | 0 | 31 | 75 | 64.62 | 32.43
2.87 | 23.67 | 0.43 | 0.26 | Sulfuric Acid | Unknown | 2 | 0 | 61 | 75 | 63.85 | 36
2.87 | 23.67 | 0.43 | 0.26 | Sulfuric Acid | Unknown | 2 | 0 | 16 | 75 | 60.5 | 28.85
2.87 | 23.67 | 0.43 | 0.26 | Sulfuric Acid | Unknown | 2 | 0 | 60 | 75 | 65.35 | 36
3.47 | 10.16 | 4.04 | 11.82 | Sulfuric Acid | Unknown | 1 | 0 | 14 | 40 | 91.78 | 11.42 | 77.82 | 41.47
3.47 | 10.16 | 4.04 | 11.82 | Sulfuric Acid | Unknown | 1 | 0 | 26 | 38 | 92.87 | 18.09 | 79.24 | 29.4
3.47 | 10.16 | 4.04 | 11.82 | Sulfuric Acid | Unknown | 1 | 0 | 10 | 40 | 91 | 17.68 | 77.91 | 10.96
3.47 | 10.16 | 4.04 | 11.82 | Sulfuric Acid | Unknown | 1 | 0 | 91 | 30 | 97.33 | 28.51 | 75.35 | 24.76
3.47 | 10.16 | 4.04 | 11.82 | Sulfuric Acid | Unknown | 1 | 0 | 32 | 69 | 92.91 | 45.04 | 91.26 | 72.15
3.47 | 10.16 | 4.04 | 11.82 | Sulfuric Acid | Unknown | 1 | 0 | 101 | 62 | 95.31 | 54.07 | 89.43 | 68.95
3.47 | 10.16 | 4.04 | 11.82 | Sulfuric Acid | Unknown | 1 | 0 | 84 | 31 | 97.16 | 22.16 | 75.82 | 31.94
3.47 | 10.16 | 4.04 | 11.82 | Sulfuric Acid | Unknown | 1 | 0 | 120 | 31 | 97.75 | 23.99 | 78.17 | 24.23
3.47 | 10.16 | 4.04 | 11.82 | Sulfuric Acid | Unknown | 1 | 0 | 47 | 70 | 95.68 | 47.42 | 94.62 | 74.21
3.47 | 10.16 | 4.04 | 11.82 | Sulfuric Acid | Unknown | 1 | 0 | 120 | 42 | 95.71 | 26.3 | 82.72 | 31.96
3.47 | 10.16 | 4.04 | 11.82 | Sulfuric Acid | Unknown | 1 | 0 | 35 | 43 | 97.08 | 20.43 | 78.71 | 34.35
3.47 | 10.16 | 4.04 | 11.82 | Sulfuric Acid | Unknown | 1 | 0 | 35 | 30 | 93.91 | 10.3 | 72.02 | 22.03
3.47 | 10.16 | 4.04 | 11.82 | Sulfuric Acid | Unknown | 1 | 0 | 64 | 32 | 94.78 | 25.24 | 75.49 | 19.1
3.47 | 10.16 | 4.04 | 11.82 | Sulfuric Acid | Unknown | 1 | 0 | 120 | 30 | 96.61 | 27.63 | 75.92 | 37.04
3.47 | 10.16 | 4.04 | 11.82 | Sulfuric Acid | Unknown | 1 | 0 | 34 | 55 | 96.89 | 41.97 | 81.88 | 59.72
3.47 | 10.16 | 4.04 | 11.82 | Sulfuric Acid | Unknown | 1 | 0 | 107 | 64 | 97.74 | 55.54 | 90.54 | 60.89
3.47 | 10.16 | 4.04 | 11.82 | Sulfuric Acid | Unknown | 1 | 0 | 10 | 39 | 91.74 | 10.85 | 78.27 | 24.99
3.47 | 10.16 | 4.04 | 11.82 | Sulfuric Acid | Unknown | 1 | 0 | 120 | 31 | 97.33 | 21.89 | 76.92 | 36.57
3.47 | 10.16 | 4.04 | 11.82 | Sulfuric Acid | Unknown | 1 | 0 | 99 | 30 | 97.86 | 24.98 | 75.66 | 39.69
3.47 | 10.16 | 4.04 | 11.82 | Sulfuric Acid | Unknown | 1 | 0 | 119 | 37 | 96.81 | 29.97 | 86.31 | 42.05
3.47 | 10.16 | 4.04 | 11.82 | Sulfuric Acid | Unknown | 1 | 0 | 20 | 30 | 94.74 | 12.75 | 71.32 | 17.92
3.47 | 10.16 | 4.04 | 11.82 | Sulfuric Acid | Unknown | 1 | 0 | 95 | 31 | 96.95 | 17.28 | 76.88 | 16.79
3.47 | 10.16 | 4.04 | 11.82 | Sulfuric Acid | Unknown | 1 | 0 | 12 | 69 | 95.69 | 36.9 | 93.5 | 71.22
3.47 | 10.16 | 4.04 | 11.82 | Sulfuric Acid | Unknown | 1 | 0 | 10 | 30 | 92.38 | 11.61 | 72.47 | 19.64
3.47 | 10.16 | 4.04 | 11.82 | Sulfuric Acid | Unknown | 1 | 0 | 105 | 39 | 97.3 | 30.33 | 84.98 | 35.8
3.47 | 10.16 | 4.04 | 11.82 | Sulfuric Acid | Unknown | 1 | 0 | 109 | 70 | 96.7 | 48.8 | 97.52 | 55.8
3.47 | 10.16 | 4.04 | 11.82 | Sulfuric Acid | Unknown | 1 | 0 | 101 | 62 | 97.08 | 55.02 | 89.31 | 70.03
3.47 | 10.16 | 4.04 | 11.82 | Sulfuric Acid | Unknown | 1 | 0 | 115 | 69 | 97.5 | 57.13 | 98.4 | 72.73
3.47 | 10.16 | 4.04 | 11.82 | Sulfuric Acid | Unknown | 1 | 0 | 114 | 41 | 98.17 | 24.63 | 85.19 | 42.23
3.47 | 10.16 | 4.04 | 11.82 | Sulfuric Acid | Unknown | 1 | 0 | 120 | 50 | 97.82 | 38.5 | 88.72 | 69.14
3.47 | 10.16 | 4.04 | 11.82 | Sulfuric Acid | Unknown | 1 | 0 | 19 | 39 | 94.1 | 12.02 | 78.74 | 21.4
3.47 | 10.16 | 4.04 | 11.82 | Sulfuric Acid | Unknown | 1 | 0 | 105 | 70 | 97.46 | 56.98 | 97.08 | 83.12
3.47 | 10.16 | 4.04 | 11.82 | Sulfuric Acid | Unknown | 1 | 0 | 120 | 41 | 99.28 | 32.56 | 84.13 | 37.06
3.47 | 10.16 | 4.04 | 11.82 | Sulfuric Acid | Unknown | 1 | 0 | 104 | 68 | 98.3 | 61.55 | 99.73 | 83.81
3.47 | 10.16 | 4.04 | 11.82 | Sulfuric Acid | Unknown | 1 | 0 | 27 | 70 | 98.77 | 40.99 | 92.89 | 72.61
3.47 | 10.16 | 4.04 | 11.82 | Sulfuric Acid | Unknown | 1 | 0 | 117 | 70 | 98.99 | 55.62 | 95.83 | 75.85
3.47 | 10.16 | 4.04 | 11.82 | Sulfuric Acid | Unknown | 1 | 0 | 20 | 60 | 95.21 | 32.51 | 86.65 | 50.19
3.47 | 10.16 | 4.04 | 11.82 | Sulfuric Acid | Unknown | 1 | 0 | 74 | 50 | 97.45 | 37.63 | 87.8 | 67.78
3.47 | 10.16 | 4.04 | 11.82 | Sulfuric Acid | Unknown | 1 | 0 | 10 | 30 | 92.24 | 14.52 | 72.65 | 20.41
3.47 | 10.16 | 4.04 | 11.82 | Sulfuric Acid | Unknown | 1 | 0 | 88 | 51 | 98.79 | 48.99 | 86.04 | 61.94
3.47 | 10.16 | 4.04 | 11.82 | Sulfuric Acid | Unknown | 1 | 0 | 86 | 37 | 98.79 | 17.85 | 83.7 | 38.18
3.47 | 10.16 | 4.04 | 11.82 | Sulfuric Acid | Unknown | 1 | 0 | 11 | 70 | 93.4 | 35.58 | 94.46 | 77.47
3.47 | 10.16 | 4.04 | 11.82 | Sulfuric Acid | Unknown | 1 | 0 | 65 | 62 | 95.93 | 50.3 | 90.24 | 53.86
3.47 | 10.16 | 4.04 | 11.82 | Sulfuric Acid | Unknown | 1 | 0 | 56 | 39 | 96.25 | 12.35 | 82.92 | 27.47
3.47 | 10.16 | 4.04 | 11.82 | Sulfuric Acid | Unknown | 1 | 0 | 101 | 50 | 97.91 | 42.03 | 89.4 | 59.37
3.47 | 10.16 | 4.04 | 11.82 | Sulfuric Acid | Unknown | 1 | 0 | 119 | 49 | 99.79 | 44.58 | 87.96 | 65.91
3.47 | 10.16 | 4.04 | 11.82 | Sulfuric Acid | Unknown | 1 | 0 | 10 | 31 | 93.65 | 5.08 | 71 | 38.1
3.47 | 10.16 | 4.04 | 11.82 | Sulfuric Acid | Unknown | 1 | 0 | 11 | 60 | 96.94 | 40.53 | 87.88 | 58.89
3.47 | 10.16 | 4.04 | 11.82 | Sulfuric Acid | Unknown | 1 | 0 | 77 | 50 | 96.87 | 30.99 | 85.6 | 49.69
3.47 | 10.16 | 4.04 | 11.82 | Sulfuric Acid | Unknown | 1 | 0 | 40 | 58 | 93.9 | 44.14 | 86.3 | 49.81
3.47 | 10.16 | 4.04 | 11.82 | Sulfuric Acid | Unknown | 1 | 0 | 19 | 30 | 95.12 | 15.02 | 72.53 | 12.44
3.47 | 10.16 | 4.04 | 11.82 | Sulfuric Acid | Unknown | 1 | 0 | 10 | 42 | 93.57 | 9.73 | 77.87 | 13.08
3.47 | 10.16 | 4.04 | 11.82 | Sulfuric Acid | Unknown | 1 | 0 | 50 | 69 | 93.97 | 42.37 | 95.05 | 48.73
3.47 | 10.16 | 4.04 | 11.82 | Sulfuric Acid | Unknown | 1 | 0 | 57 | 55 | 96.89 | 36.28 | 85 | 51.13
3.47 | 10.16 | 4.04 | 11.82 | Sulfuric Acid | Unknown | 1 | 0 | 10 | 40 | 91.96 | 19.77 | 79.08 | 24.88
3.47 | 10.16 | 4.04 | 11.82 | Sulfuric Acid | Unknown | 1 | 0 | 20 | 70 | 94.61 | 42.22 | 94.23 | 71.9
3.47 | 10.16 | 4.04 | 11.82 | Sulfuric Acid | Unknown | 1 | 0 | 15 | 70 | 96.33 | 41.99 | 94.34 | 68.36
3.47 | 10.16 | 4.04 | 11.82 | Sulfuric Acid | Unknown | 1 | 0 | 65 | 30 | 96.51 | 17.12 | 74.88 | 12.27
3.47 | 10.16 | 4.04 | 11.82 | Sulfuric Acid | Unknown | 1 | 0 | 10 | 70 | 94.82 | 48.87 | 94.63 | 78.06
3.47 | 10.16 | 4.04 | 11.82 | Sulfuric Acid | Unknown | 1 | 0 | 23 | 31 | 93.31 | 4.69 | 70.6 | 24.96
3.47 | 10.16 | 4.04 | 11.82 | Sulfuric Acid | Unknown | 1 | 0 | 120 | 30 | 99.59 | 31.5 | 76.22 | 31.48
3.47 | 10.16 | 4.04 | 11.82 | Sulfuric Acid | Unknown | 1 | 0 | 120 | 38 | 97.52 | 25.3 | 84.71 | 19.36
3.47 | 10.16 | 4.04 | 11.82 | Sulfuric Acid | Unknown | 1 | 0 | 39 | 70 | 97.43 | 48.78 | 94.13 | 69.39
3.47 | 10.16 | 4.04 | 11.82 | Sulfuric Acid | Unknown | 1 | 0 | 16 | 43 | 90.63 | 17.38 | 76.38 | 25.13
3.47 | 10.16 | 4.04 | 11.82 | Sulfuric Acid | Unknown | 1 | 0 | 101 | 30 | 98.09 | 25.94 | 76.99 | 29.95
3.47 | 10.16 | 4.04 | 11.82 | Sulfuric Acid | Unknown | 1 | 0 | 98 | 63 | 97.71 | 50.02 | 91.55 | 66.17
3.47 | 10.16 | 4.04 | 11.82 | Sulfuric Acid | Unknown | 1 | 0 | 10 | 68 | 96.04 | 45.73 | 95.45 | 75.17
3.47 | 10.16 | 4.04 | 11.82 | Sulfuric Acid | Unknown | 1 | 0 | 97 | 63 | 98.82 | 59.21 | 91.21 | 65.88
3.47 | 10.16 | 4.04 | 11.82 | Sulfuric Acid | Unknown | 1 | 0 | 96 | 70 | 97.94 | 51.33 | 98.09 | 84.79
3.47 | 10.16 | 4.04 | 11.82 | Sulfuric Acid | Unknown | 1 | 0 | 70 | 31 | 97.92 | 24.41 | 78.22 | 22.87
3.47 | 10.16 | 4.04 | 11.82 | Sulfuric Acid | Unknown | 1 | 0 | 120 | 31 | 96.51 | 23.24 | 76.75 | 21.9
3.47 | 10.16 | 4.04 | 11.82 | Sulfuric Acid | Unknown | 1 | 0 | 59 | 70 | 94.88 | 52.42 | 93.14 | 78.74
3.47 | 10.16 | 4.04 | 11.82 | Sulfuric Acid | Unknown | 1 | 0 | 90 | 70 | 98 | 63.83 | 98.47 | 85.05
3.47 | 10.16 | 4.04 | 11.82 | Sulfuric Acid | Unknown | 1 | 0 | 10 | 49 | 95.92 | 24.74 | 80.03 | 47.52
3.47 | 10.16 | 4.04 | 11.82 | Sulfuric Acid | Unknown | 1 | 0 | 11 | 50 | 97.19 | 32.79 | 79.76 | 44.45
3.47 | 10.16 | 4.04 | 11.82 | Sulfuric Acid | Unknown | 1 | 0 | 64 | 69 | 98.12 | 53.91 | 94.29 | 72.4
5.15 | 51.2 | 0 | 0 | Sulfurous Acid | Unknown | 0.731 | 0 | 30 | 48 | 39.55 | 37.75
5.15 | 51.2 | 0 | 0 | Sulfurous Acid | Unknown | 0.731 | 0 | 30 | 63 | 56.18 | 53.69
5.15 | 51.2 | 0 | 0 | Sulfurous Acid | Unknown | 0.731 | 0 | 30 | 78 | 66.82 | 58.99
5.15 | 51.2 | 0 | 0 | Sulfurous Acid | Unknown | 0.731 | 0 | 11 | 63 | 37.98 | 42.73
5.15 | 51.2 | 0 | 0 | Sulfurous Acid | Unknown | 0.7029615 | 0 | 29 | 61 | 52.91 | 55.9
5.15 | 51.2 | 0 | 0 | Sulfurous Acid | Unknown | 0.731 | 0 | 30 | 25 | 11.39 | 18.89
5.15 | 51.2 | 0 | 0 | Sulfurous Acid | Unknown | 0.6927298 | 0 | 28 | 62 | 54.99 | 55.96
5.15 | 51.2 | 0 | 0 | Sulfurous Acid | Unknown | 0.731 | 0 | 5 | 58 | 23.3 | 19.44
5.15 | 51.2 | 0 | 0 | Sulfurous Acid | Unknown | 0.694617 | 0 | 5 | 55 | 13.9 | 14.93
5.15 | 51.2 | 0 | 0 | Sulfurous Acid | Unknown | 0.4963251 | 0 | 30 | 61 | 53.76 | 53.55
5.15 | 51.2 | 0 | 0 | Sulfurous Acid | Unknown | 0.731 | 0 | 30 | 80 | 70 | 65.89
5.15 | 51.2 | 0 | 0 | Sulfurous Acid | Unknown | 0.731 | 0 | 29 | 64 | 52.42 | 58.06
5.15 | 51.2 | 0 | 0 | Sulfurous Acid | Unknown | 0.2736303 | 0 | 30 | 60 | 42.41 | 43.77
5.15 | 51.2 | 0 | 0 | Sulfurous Acid | Unknown | 0.2310989 | 0 | 30 | 62 | 46.17 | 42.73
5.15 | 51.2 | 0 | 0 | Sulfurous Acid | Unknown | 0.6685816 | 0 | 18 | 61 | 51.61 | 54.75
5.15 | 51.2 | 0 | 0 | Sulfurous Acid | Unknown | 0.2630833 | 0 | 29 | 63 | 39.4 | 43.85
5.15 | 51.2 | 0 | 0 | Sulfurous Acid | Unknown | 0.731 | 0 | 20 | 58 | 53.24 | 42.93
5.15 | 51.2 | 0 | 0 | Sulfurous Acid | Unknown | 0.122 | 0 | 29 | 61 | 41.04 | 46.65
5.15 | 51.2 | 0 | 0 | Sulfurous Acid | Unknown | 0.7184984 | 0 | 6 | 60 | 27.49 | 30.22
5.15 | 51.2 | 0 | 0 | Sulfurous Acid | Unknown | 0.731 | 0 | 30 | 62 | 57.18 | 57.63
5.15 | 51.2 | 0 | 0 | Sulfurous Acid | Unknown | 0.2191975 | 0 | 30 | 61 | 40.3 | 46.2
5.15 | 51.2 | 0 | 0 | Sulfurous Acid | Unknown | 0.731 | 0 | 30 | 78 | 69.73 | 58.27
5.15 | 51.2 | 0 | 0 | Sulfurous Acid | Unknown | 0.731 | 0 | 30 | 59 | 54.96 | 55.99
5.15 | 51.2 | 0 | 0 | Sulfurous Acid | Unknown | 0.731 | 0 | 28 | 65 | 49.92 | 60.87
5.15 | 51.2 | 0 | 0 | Sulfurous Acid | Unknown | 0.5297678 | 0 | 30 | 55 | 37.9 | 39.32
5.15 | 51.2 | 0 | 0 | Sulfurous Acid | Unknown | 0.731 | 0 | 28 | 80 | 69.23 | 66.8
5.15 | 51.2 | 0 | 0 | Sulfurous Acid | Unknown | 0.731 | 0 | 29 | 48 | 42.73 | 36.42
5.15 | 51.2 | 0 | 0 | Sulfurous Acid | Unknown | 0.7188124 | 0 | 6 | 62 | 23.08 | 27.46
5.15 | 51.2 | 0 | 0 | Sulfurous Acid | Unknown | 0.2298212 | 0 | 30 | 65 | 44.7 | 41.96
5.15 | 51.2 | 0 | 0 | Sulfurous Acid | Unknown | 0.731 | 0 | 30 | 63 | 52.92 | 54.44
5.15 | 51.2 | 0 | 0 | Sulfurous Acid | Unknown | 0.2346363 | 0 | 29 | 61 | 45.22 | 45.48
5.15 | 51.2 | 0 | 0 | Sulfurous Acid | Unknown | 0.731 | 0 | 29 | 44 | 33.98 | 28.84
5.15 | 51.2 | 0 | 0 | Sulfurous Acid | Unknown | 0.122 | 0 | 30 | 61 | 39.41 | 44.33
5.15 | 51.2 | 0 | 0 | Sulfurous Acid | Unknown | 0.163726 | 0 | 30 | 62 | 37.84 | 43.34
5.15 | 51.2 | 0 | 0 | Sulfurous Acid | Unknown | 0.122 | 0 | 30 | 60 | 42.21 | 41.41
5.15 | 51.2 | 0 | 0 | Sulfurous Acid | Unknown | 0.155129 | 0 | 29 | 58 | 41.04 | 34.04
5.15 | 51.2 | 0 | 0 | Sulfurous Acid | Unknown | 0.7095686 | 0 | 10 | 57 | 36.54 | 25
5.15 | 51.2 | 0 | 0 | Sulfurous Acid | Unknown | 0.7079582 | 0 | 30 | 61 | 57.47 | 55.56
5.15 | 51.2 | 0 | 0 | Sulfurous Acid | Unknown | 0.731 | 0 | 30 | 56 | 42.89 | 35.58
5.15 | 51.2 | 0 | 0 | Sulfurous Acid | Unknown | 0.7119381 | 0 | 21 | 59 | 49.23 | 53.77
5.15 | 51.2 | 0 | 0 | Sulfurous Acid | Unknown | 0.6832574 | 0 | 29 | 25 | 16.9 | 20.72
5.15 | 51.2 | 0 | 0 | Sulfurous Acid | Unknown | 0.122 | 0 | 30 | 62 | 42.07 | 46.27
5.15 | 51.2 | 0 | 0 | Sulfurous Acid | Unknown | 0.731 | 0 | 30 | 63 | 50.06 | 53.51
5.15 | 51.2 | 0 | 0 | Sulfurous Acid | Unknown | 0.731 | 0 | 29 | 60 | 52.58 | 55.4
5.15 | 51.2 | 0 | 0 | Sulfurous Acid | Unknown | 0.7077818 | 0 | 30 | 65 | 50.07 | 53.63
5.15 | 51.2 | 0 | 0 | Sulfurous Acid | Unknown | 0.7117642 | 0 | 30 | 64 | 50.4 | 55.58
5.15 | 51.2 | 0 | 0 | Sulfurous Acid | Unknown | 0.1424933 | 0 | 29 | 61 | 36.99 | 44.29
5.15 | 51.2 | 0 | 0 | Sulfurous Acid | Unknown | 0.731 | 0 | 30 | 45 | 34.08 | 30.78
5.15 | 51.2 | 0 | 0 | Sulfurous Acid | Unknown | 0.2419051 | 0 | 30 | 59 | 43.45 | 41.17
5.15 | 51.2 | 0 | 0 | Sulfurous Acid | Unknown | 0.731 | 0 | 21 | 62 | 55.11 | 55.76
5.15 | 51.2 | 0 | 0 | Sulfurous Acid | Unknown | 0.270596 | 0 | 30 | 60 | 44.12 | 43.12
5.15 | 51.2 | 0 | 0 | Sulfurous Acid | Unknown | 0.5525589 | 0 | 30 | 62 | 56.3 | 54.67
5.15 | 51.2 | 0 | 0 | Sulfurous Acid | Unknown | 0.6958084 | 0 | 30 | 62 | 56.09 | 56.91
5.15 | 51.2 | 0 | 0 | Sulfurous Acid | Unknown | 0.7106374 | 0 | 27 | 59 | 51.57 | 57.86
5.15 | 51.2 | 0 | 0 | Sulfurous Acid | Unknown | 0.7155779 | 0 | 21 | 63 | 48.86 | 54.46
5.15 | 51.2 | 0 | 0 | Sulfurous Acid | Unknown | 0.1471981 | 0 | 30 | 59 | 40.28 | 42.31
5.15 | 51.2 | 0 | 0 | Sulfurous Acid | Unknown | 0.7233291 | 0 | 30 | 60 | 51.42 | 56.18
5.15 | 51.2 | 0 | 0 | Sulfurous Acid | Unknown | 0.731 | 0 | 29 | 57 | 51.35 | 38.35
1.65 | 0.1 | 13 | 4.2 | Sulfurous Acid | Unknown | 0.7419555 | 0 | 121 | 80 | 96.82 |  | 60.24
1.65 | 0.1 | 13 | 4.2 | Sulfurous Acid | Unknown | 5 | 0 | 150 | 80 | 99.97 |  | 98.93
1.65 | 0.1 | 13 | 4.2 | Sulfurous Acid | Unknown | 0.5 | 0 | 39 | 80 | 76.1 |  | 25.97
1.65 | 0.1 | 13 | 4.2 | Sulfurous Acid | Unknown | 0.7525987 | 0 | 0 | 80 | 13.89 |  | 16.38
1.65 | 0.1 | 13 | 4.2 | Sulfurous Acid | Unknown | 1.270279 | 0 | 127 | 80 | 99.68 |  | 74.76
1.65 | 0.1 | 13 | 4.2 | Sulfurous Acid | Unknown | 0.9011449 | 0 | 33 | 80 | 88.99 |  | 49.01
1.65 | 0.1 | 13 | 4.2 | Sulfurous Acid | Unknown | 0.769019 | 0 | 61 | 80 | 88.53 |  | 50.32
1.65 | 0.1 | 13 | 4.2 | Sulfurous Acid | Unknown | 0.5432232 | 0 | 33 | 80 | 81.1 |  | 25.54
1.65 | 0.1 | 13 | 4.2 | Sulfurous Acid | Unknown | 0.8072232 | 0 | 235 | 80 | 100 |  | 65.26
1.65 | 0.1 | 13 | 4.2 | Sulfurous Acid | Unknown | 0.8402198 | 0 | 123 | 80 | 99.49 |  | 69.02
1.65 | 0.1 | 13 | 4.2 | Sulfurous Acid | Unknown | 2.026266 | 0 | 54 | 80 | 89.64 |  | 82.96
1.65 | 0.1 | 13 | 4.2 | Sulfurous Acid | Unknown | 4.768068 | 0 | 7 | 80 | 70.29 |  | 81.75
1.65 | 0.1 | 13 | 4.2 | Sulfurous Acid | Unknown | 1.031811 | 0 | 14 | 80 | 81.78 |  | 39.57
1.65 | 0.1 | 13 | 4.2 | Sulfurous Acid | Unknown | 1.409909 | 0 | 113 | 80 | 94.67 |  | 74.67
1.65 | 0.1 | 13 | 4.2 | Sulfurous Acid | Unknown | 1.847975 | 0 | 32 | 80 | 92.29 |  | 77.99
1.65 | 0.1 | 13 | 4.2 | Sulfurous Acid | Unknown | 1.01988 | 0 | 111 | 80 | 96.26 |  | 66.6
1.65 | 0.1 | 13 | 4.2 | Sulfurous Acid | Unknown | 0.7206573 | 0 | 51 | 80 | 86.82 |  | 37.76
1.65 | 0.1 | 13 | 4.2 | Sulfurous Acid | Unknown | 0.9880633 | 0 | 48 | 80 | 89.61 |  | 49.95
1.65 | 0.1 | 13 | 4.2 | Sulfurous Acid | Unknown | 2.252495 | 0 | 240 | 80 | 99.47 |  | 89.9
1.65 | 0.1 | 13 | 4.2 | Sulfurous Acid | Unknown | 0.9076129 | 0 | 134 | 80 | 93.9 |  | 69.55
1.65 | 0.1 | 13 | 4.2 | Sulfurous Acid | Unknown | 1.856558 | 0 | 30 | 80 | 90.15 |  | 77.41
1.65 | 0.1 | 13 | 4.2 | Sulfurous Acid | Unknown | 0.8963037 | 0 | 54 | 80 | 95 |  | 51.74
1.65 | 0.1 | 13 | 4.2 | Sulfurous Acid | Unknown | 4.92186 | 0 | 40 | 80 | 88.99 |  | 91.02
1.65 | 0.1 | 13 | 4.2 | Sulfurous Acid | Unknown | 1.895031 | 0 | 240 | 80 | 95.86 |  | 91.54
1.65 | 0.1 | 13 | 4.2 | Sulfurous Acid | Unknown | 1.043302 | 0 | 22 | 80 | 91.49 |  | 49.22
1.65 | 0.1 | 13 | 4.2 | Sulfurous Acid | Unknown | 1.412656 | 0 | 17 | 80 | 87.77 |  | 66.77
1.65 | 0.1 | 13 | 4.2 | Sulfurous Acid | Unknown | 2.109633 | 0 | 60 | 80 | 95.64 |  | 83.59
1.65 | 0.1 | 13 | 4.2 | Sulfurous Acid | Unknown | 4.891778 | 0 | 116 | 80 | 98.04 |  | 100
1.65 | 0.1 | 13 | 4.2 | Sulfurous Acid | Unknown | 0.6779274 | 0 | 102 | 80 | 91.94 |  | 57.74
1.65 | 0.1 | 13 | 4.2 | Sulfurous Acid | Unknown | 2.341633 | 0 | 13 | 80 | 88.81 |  | 78.27
1.65 | 0.1 | 13 | 4.2 | Sulfurous Acid | Unknown | 5 | 0 | 240 | 80 | 100 |  | 99.83
1.65 | 0.1 | 13 | 4.2 | Sulfurous Acid | Unknown | 1.999124 | 0 | 52 | 80 | 89.3 |  | 84.33
1.65 | 0.1 | 13 | 4.2 | Sulfurous Acid | Unknown | 2.253694 | 0 | 240 | 80 | 100 |  | 88.05
1.65 | 0.1 | 13 | 4.2 | Sulfurous Acid | Unknown | 1.481103 | 0 | 62 | 80 | 93.67 |  | 69.71
1.65 | 0.1 | 13 | 4.2 | Sulfurous Acid | Unknown | 0.9862302 | 0 | 73 | 80 | 91.26 |  | 62.21
1.65 | 0.1 | 13 | 4.2 | Sulfurous Acid | Unknown | 0.6261717 | 0 | 110 | 80 | 93.74 |  | 53.03
1.65 | 0.1 | 13 | 4.2 | Sulfurous Acid | Unknown | 0.5 | 0 | 3 | 80 | 34.28 |  | 9.09
1.65 | 0.1 | 13 | 4.2 | Sulfurous Acid | Unknown | 0.5 | 0 | 128 | 80 | 93.3 |  | 51.77
1.65 | 0.1 | 13 | 4.2 | Sulfurous Acid | Unknown | 4.785569 | 0 | 52 | 80 | 97.16 |  | 96.28
1.65 | 0.1 | 13 | 4.2 | Sulfurous Acid | Unknown | 0.5059215 | 0 | 44 | 80 | 79.33 |  | 26.11
1.65 | 0.1 | 13 | 4.2 | Sulfurous Acid | Unknown | 1.730546 | 0 | 40 | 80 | 87.63 |  | 67.33
1.65 | 0.1 | 13 | 4.2 | Sulfurous Acid | Unknown | 1.581496 | 0 | 230 | 80 | 99.84 |  | 78.24
1.65 | 0.1 | 13 | 4.2 | Sulfurous Acid | Unknown | 1.708998 | 0 | 220 | 80 | 95.24 |  | 75.54
1.65 | 0.1 | 13 | 4.2 | Sulfurous Acid | Unknown | 2.491749 | 0 | 111 | 80 | 98.85 |  | 87.23
1.65 | 0.1 | 13 | 4.2 | Sulfurous Acid | Unknown | 1.824875 | 0 | 238 | 80 | 97.17 |  | 91.62
1.65 | 0.1 | 13 | 4.2 | Sulfurous Acid | Unknown | 1.587203 | 0 | 240 | 80 | 100 |  | 77.66
1.65 | 0.1 | 13 | 4.2 | Sulfurous Acid | Unknown | 0.5 | 0 | 28 | 80 | 75.1 |  | 24.88
1.65 | 0.1 | 13 | 4.2 | Sulfurous Acid | Unknown | 5 | 0 | 23 | 80 | 90.26 |  | 88.4
1.65 | 0.1 | 13 | 4.2 | Sulfurous Acid | Unknown | 1.731258 | 0 | 11 | 80 | 76.6 |  | 64.05
1.65 | 0.1 | 13 | 4.2 | Sulfurous Acid | Unknown | 0.5 | 0 | 15 | 80 | 65.25 |  | 17.06
1.65 | 0.1 | 13 | 4.2 | Sulfurous Acid | Unknown | 0.7522656 | 0 | 4 | 80 | 38.42 |  | 23.68
1.65 | 0.1 | 13 | 4.2 | Sulfurous Acid | Unknown | 1.489004 | 0 | 240 | 80 | 100 |  | 77.32
1.65 | 0.1 | 13 | 4.2 | Sulfurous Acid | Unknown | 1.133559 | 0 | 55 | 80 | 90.22 |  | 54.15
1.65 | 0.1 | 13 | 4.2 | Sulfurous Acid | Unknown | 1.779372 | 0 | 135 | 80 | 96.16 |  | 89.04
1.65 | 0.1 | 13 | 4.2 | Sulfurous Acid | Unknown | 0.5 | 0 | 0 | 80 | 6.11 |  | 3.42
1.65 | 0.1 | 13 | 4.2 | Sulfurous Acid | Unknown | 1.017715 | 0 | 115 | 80 | 95.93 |  | 67.13
1.65 | 0.1 | 13 | 4.2 | Sulfurous Acid | Unknown | 5 | 0 | 26 | 80 | 89.69 |  | 89.58
2.3 | 3 | 0.45 | 15.8 | Sulfurous Acid | Unknown | 2 | 0 | 1080 | 25 | 82.29 | 48 |  | 47
2.3 | 3 | 0.45 | 15.8 | Sulfurous Acid | Unknown | 2 | 0 | 1080 | 25 | 79.9 | 48 |  | 43.35
2.3 | 3 | 0.45 | 15.8 | Sulfurous Acid | Unknown | 2 | 0 | 1080 | 25 | 79.72 | 48 |  | 47
2.3 | 3 | 0.45 | 15.8 | Sulfurous Acid | Unknown | 2 | 0 | 1080 | 25 | 80.15 | 48 |  | 47
2.3 | 3 | 0.45 | 15.8 | Sulfurous Acid | Unknown | 2 | 0 | 1080 | 25 | 85.21 | 48 |  | 46.03
2.3 | 3 | 0.45 | 15.8 | Sulfurous Acid | Unknown | 2 | 0 | 1080 | 25 | 80.54 | 48 |  | 47
2.3 | 3 | 0.45 | 15.8 | Sulfurous Acid | Unknown | 2 | 0 | 1080 | 25 | 81.99 | 48 |  | 42.79
2.3 | 3 | 0.45 | 15.8 | Sulfurous Acid | Unknown | 2 | 0 | 1080 | 25 | 79.18 | 48 |  | 46.46
2.3 | 3 | 0.45 | 15.8 | Sulfurous Acid | Unknown | 2 | 0 | 1080 | 25 | 78.95 | 48 |  | 47
2.3 | 3 | 0.45 | 15.8 | Sulfurous Acid | Unknown | 2 | 0 | 1080 | 25 | 81.38 | 48 |  | 47
2.3 | 3 | 0.45 | 15.8 | Sulfurous Acid | Unknown | 2 | 0 | 1080 | 25 | 80.66 | 48 |  | 47
2.3 | 3 | 0.45 | 15.8 | Sulfurous Acid | Unknown | 2 | 0 | 1080 | 25 | 80.81 | 48 |  | 47
2.3 | 3 | 0.45 | 15.8 | Sulfurous Acid | Unknown | 2 | 0 | 1080 | 25 | 78.29 | 48 |  | 47
2.3 | 3 | 0.45 | 15.8 | Sulfurous Acid | Unknown | 2 | 0 | 1080 | 25 | 81.18 | 48 |  | 47
2.3 | 3 | 0.45 | 15.8 | Sulfurous Acid | Unknown | 2 | 0 | 1080 | 25 | 84.51 | 48 |  | 47
2.3 | 3 | 0.45 | 15.8 | Sulfurous Acid | Unknown | 2 | 0 | 1080 | 25 | 79.57 | 48 |  | 47
2.3 | 3 | 0.45 | 15.8 | Sulfurous Acid | Unknown | 2 | 0 | 1080 | 25 | 83.17 | 48 |  | 45.42
2.3 | 3 | 0.45 | 15.8 | Sulfurous Acid | Unknown | 2 | 0 | 1080 | 25 | 77 | 48 |  | 47
2.3 | 3 | 0.45 | 15.8 | Sulfurous Acid | Unknown | 2 | 0 | 1080 | 25 | 79.68 | 48 |  | 46.47
2.3 | 3 | 0.45 | 15.8 | Sulfurous Acid | Unknown | 2 | 0 | 1080 | 25 | 77.4 | 48 |  | 47
2.3 | 3 | 0.45 | 15.8 | Sulfurous Acid | Unknown | 2 | 0 | 1080 | 25 | 83.87 | 48 |  | 47
2.3 | 3 | 0.45 | 15.8 | Sulfurous Acid | Unknown | 2 | 0 | 1080 | 25 | 83.13 | 48 |  | 47
2.3 | 3 | 0.45 | 15.8 | Sulfurous Acid | Unknown | 2 | 0 | 1080 | 25 | 79.2 | 48 |  | 47
2.3 | 3 | 0.45 | 15.8 | Sulfurous Acid | Unknown | 2 | 0 | 1080 | 25 | 81.92 | 48 |  | 47
2.3 | 3 | 0.45 | 15.8 | Sulfurous Acid | Unknown | 2 | 0 | 1080 | 25 | 83.8 | 48 |  | 47
2.3 | 3 | 0.45 | 15.8 | Sulfurous Acid | Unknown | 2 | 0 | 1080 | 25 | 84.12 | 48 |  | 47
2.3 | 3 | 0.45 | 15.8 | Sulfurous Acid | Unknown | 2 | 0 | 1080 | 25 | 80.49 | 48 |  | 47
2.3 | 3 | 0.45 | 15.8 | Sulfurous Acid | Unknown | 2 | 0 | 1080 | 25 | 77 | 48 |  | 46.99
2.3 | 3 | 0.45 | 15.8 | Sulfurous Acid | Unknown | 2 | 0 | 1080 | 25 | 79.48 | 48 |  | 46.27
2.3 | 3 | 0.45 | 15.8 | Sulfurous Acid | Unknown | 2 | 0 | 1080 | 25 | 82.9 | 48 |  | 47
2.3 | 3 | 0.45 | 15.8 | Sulfurous Acid | Unknown | 2 | 0 | 1080 | 25 | 85.64 | 48 |  | 47
2.3 | 3 | 0.45 | 15.8 | Sulfurous Acid | Unknown | 2 | 0 | 1080 | 25 | 81.22 | 48 |  | 47
2.3 | 3 | 0.45 | 15.8 | Sulfurous Acid | Unknown | 2 | 0 | 1080 | 25 | 80.08 | 48 |  | 47
2.3 | 3 | 0.45 | 15.8 | Sulfurous Acid | Unknown | 2 | 0 | 1080 | 25 | 86.26 | 48 |  | 47
2.3 | 3 | 0.45 | 15.8 | Sulfurous Acid | Unknown | 2 | 0 | 1080 | 25 | 82.16 | 48 |  | 47
2.3 | 3 | 0.45 | 15.8 | Sulfurous Acid | Unknown | 2 | 0 | 1080 | 25 | 78.8 | 48 |  | 45.68
2.3 | 3 | 0.45 | 15.8 | Sulfurous Acid | Unknown | 2 | 0 | 1080 | 25 | 81.08 | 48 |  | 47
2.3 | 3 | 0.45 | 15.8 | Sulfurous Acid | Unknown | 2 | 0 | 1080 | 25 | 83.38 | 48 |  | 47
2.3 | 3 | 0.45 | 15.8 | Sulfurous Acid | Unknown | 2 | 0 | 1080 | 25 | 81.18 | 48 |  | 47
2.3 | 3 | 0.45 | 15.8 | Sulfurous Acid | Unknown | 2 | 0 | 1080 | 25 | 82.96 | 48 |  | 47
2.3 | 3 | 0.45 | 15.8 | Sulfurous Acid | Unknown | 2 | 0 | 1080 | 25 | 78.03 | 48 |  | 47
2.3 | 3 | 0.45 | 15.8 | Sulfurous Acid | Unknown | 2 | 0 | 1080 | 25 | 78.38 | 48 |  | 47
2.3 | 3 | 0.45 | 15.8 | Sulfurous Acid | Unknown | 2 | 0 | 1080 | 25 | 79.82 | 48 |  | 47
2.3 | 3 | 0.45 | 15.8 | Sulfurous Acid | Unknown | 2 | 0 | 1080 | 25 | 80.75 | 48 |  | 47
2.3 | 3 | 0.45 | 15.8 | Sulfurous Acid | Unknown | 2 | 0 | 1080 | 25 | 82.01 | 48 |  | 47
2.3 | 3 | 0.45 | 15.8 | Sulfurous Acid | Unknown | 2 | 0 | 1080 | 25 | 82.64 | 48 |  | 47
2.3 | 3 | 0.45 | 15.8 | Sulfurous Acid | Unknown | 2 | 0 | 1080 | 25 | 86.39 | 48 |  | 47
2.3 | 3 | 0.45 | 15.8 | Sulfurous Acid | Unknown | 2 | 0 | 1080 | 25 | 79.81 | 48 |  | 47
2.3 | 3 | 0.45 | 15.8 | Sulfurous Acid | Unknown | 2 | 0 | 1080 | 25 | 80.68 | 48 |  | 47
2.3 | 3 | 0.45 | 15.8 | Sulfurous Acid | Unknown | 2 | 0 | 1080 | 25 | 79.87 | 48 |  | 46.98
2.3 | 3 | 0.45 | 15.8 | Sulfurous Acid | Unknown | 2 | 0 | 1080 | 25 | 83.54 | 48 |  | 47
2.3 | 3 | 0.45 | 15.8 | Sulfurous Acid | Unknown | 2 | 0 | 1080 | 25 | 83.66 | 48 |  | 47
2.3 | 3 | 0.45 | 15.8 | Sulfurous Acid | Unknown | 2 | 0 | 1080 | 25 | 80.41 | 48 |  | 47
2.3 | 3 | 0.45 | 15.8 | Sulfurous Acid | Unknown | 2 | 0 | 1080 | 25 | 85.57 | 48 |  | 47
2.3 | 3 | 0.45 | 15.8 | Sulfurous Acid | Unknown | 2 | 0 | 1080 | 25 | 79.87 | 48 |  | 46.76
2.3 | 3 | 0.45 | 15.8 | Sulfurous Acid | Unknown | 2 | 0 | 1080 | 25 | 83.44 | 48 |  | 47
2.3 | 3 | 0.45 | 15.8 | Sulfurous Acid | Unknown | 2 | 0 | 1080 | 25 | 84.32 | 48 |  | 44.55